## Sheet1
| Data_Point | Test_Time(s) | Date_Time | Step_Time(s) | Step_Index | Cycle_Index | Current(A) | Voltage(V) | Charge_Capacity(Ah) | Discharge_Capacity(Ah) | Charge_Energy(Wh) | Discharge_Energy(Wh) | dV/dt(V/s) | Internal_Resistance(Ohm) | Is_FC_Data | AC_Impedance(Ohm) | ACI_Phase_Angle(Deg) | Battery_Label | dV | Discharge_dQ | Charge_dQ | Discharge_dQ/dV | Charge_dQ/dV | dv_close_to_zero | dQ/dV | Smoothed_dQ/dV
0 | 9405 | 277379.1 | 2013-07-22 16:10 | 0.03106742 | 5 | 50 | -0.0001737543 | 3.889714 | 91.2617 | 90.83648 | 314.0892 | 281.1591 | 0 | 0.0379469 | 0 | 0 | 0 | 7_24_13_1C_Cycle | -0.0001618862 | 1.499473e-09 | 0 | -9.262509e-06 | 0 |  | -9.262509e-06 | 0.2991769
1 | 9408 | 277469.2 | 2013-07-22 16:12 | 30.01543839 | 7 | 50 | -2.599731 | 3.240197 | 91.2617 | 90.85815 | 314.0892 | 281.2309 | -0.001360226 | 0.0379469 | 0 | 0 | 0 | 7_24_13_1C_Cycle | -0.6495171 | 0.02167519 | 0 | -0.03337125 | 0 | TRUE | -0.03337125 | -0.3195935
2 | 9409 | 277499.2 | 2013-07-22 16:12 | 60.03056 | 7 | 50 | -2.599731 | 3.221575 | 91.2617 | 90.87983 | 314.0892 | 281.3009 | -0.0001943111 | 0.0379469 | 0 | 0 | 0 | 7_24_13_1C_Cycle | -0.0186224 | 0.02167592 | 0 | -1.163971 | 0 | TRUE | -1.163971 | -1.780056
3 | 9410 | 277529.2 | 2013-07-22 16:13 | 90.03068 | 7 | 50 | -2.599731 | 3.216069 | 91.2617 | 90.90149 | 314.0892 | 281.3706 | -0.0001619339 | 0.0379469 | 0 | 0 | 0 | 7_24_13_1C_Cycle | -0.0055058 | 0.02166522 | 0 | -3.934981 | 0 | TRUE | -3.934981 | -3.711202
4 | 9411 | 277559.2 | 2013-07-22 16:13 | 120.0461 | 7 | 50 | -2.599551 | 3.21283 | 91.2617 | 90.92317 | 314.0892 | 281.4403 | -6.480217e-05 | 0.0379469 | 0 | 0 | 0 | 7_24_13_1C_Cycle | -0.003238678 | 0.02167627 | 0 | -6.692938 | 0 | TRUE | -6.692938 | -5.742022
5 | 9412 | 277589.2 | 2013-07-22 16:14 | 150.0616 | 7 | 50 | -2.599911 | 3.209754 | 91.2617 | 90.94485 | 314.0892 | 281.5099 | -0.0001295567 | 0.0379469 | 0 | 0 | 0 | 7_24_13_1C_Cycle | -0.003076792 | 0.02167631 | 0 | -7.045102 | 0 | TRUE | -7.045102 | -7.176291
6 | 9413 | 277619.3 | 2013-07-22 16:14 | 180.0765 | 7 | 50 | -2.599731 | 3.207325 | 91.2617 | 90.96651 | 314.0892 | 281.5794 | -6.480217e-05 | 0.0379469 | 0 | 0 | 0 | 7_24_13_1C_Cycle | -0.002429008 | 0.02166507 | 0 | -8.919307 | 0 | TRUE | -8.919307 | -8.087383
7 | 9414 | 277649.3 | 2013-07-22 16:15 | 210.077 | 7 | 50 | -2.599911 | 3.204572 | 91.2617 | 90.98819 | 314.0892 | 281.6489 | -9.717941e-05 | 0.0379469 | 0 | 0 | 0 | 7_24_13_1C_Cycle | -0.002752781 | 0.02167641 | 0 | -7.874368 | 0 | TRUE | -7.874368 | -8.410452
8 | 9415 | 277679.3 | 2013-07-22 16:15 | 240.0924 | 7 | 50 | -2.599731 | 3.201819 | 91.2617 | 91.00986 | 314.0892 | 281.7183 | -0.000129509 | 0.0379469 | 0 | 0 | 0 | 7_24_13_1C_Cycle | -0.002752781 | 0.02167576 | 0 | -7.874132 | 0 | TRUE | -7.874132 | -8.373757
9 | 9416 | 277709.3 | 2013-07-22 16:16 | 270.1078 | 7 | 50 | -2.599911 | 3.19939 | 91.2617 | 91.03154 | 314.0892 | 281.7877 | -6.475449e-05 | 0.0379469 | 0 | 0 | 0 | 7_24_13_1C_Cycle | -0.002429008 | 0.02167558 | 0 | -8.923632 | 0 | TRUE | -8.923632 | -8.805558
10 | 9417 | 277739.3 | 2013-07-22 16:16 | 300.1232 | 7 | 50 | -2.599911 | 3.196961 | 91.2617 | 91.05322 | 314.0892 | 281.857 | -6.475449e-05 | 0.0379469 | 0 | 0 | 0 | 7_24_13_1C_Cycle | -0.002429008 | 0.02167579 | 0 | -8.923718 | 0 | TRUE | -8.923718 | -8.678472
11 | 9418 | 277769.3 | 2013-07-22 16:17 | 330.1387 | 7 | 50 | -2.599731 | 3.194532 | 91.2617 | 91.07489 | 314.0892 | 281.9263 | -6.475449e-05 | 0.0379469 | 0 | 0 | 0 | 7_24_13_1C_Cycle | -0.002429008 | 0.0216758 | 0 | -8.923723 | 0 | TRUE | -8.923723 | -9.114454
12 | 9419 | 277799.3 | 2013-07-22 16:17 | 360.1541 | 7 | 50 | -2.599551 | 3.192427 | 91.2617 | 91.09657 | 314.0892 | 281.9955 | -3.237724e-05 | 0.0379469 | 0 | 0 | 0 | 7_24_13_1C_Cycle | -0.002105236 | 0.02167569 | 0 | -10.29609 | 0 | TRUE | -10.29609 | -9.626275
13 | 9420 | 277829.3 | 2013-07-22 16:18 | 390.1696 | 7 | 50 | -2.599911 | 3.189836 | 91.2617 | 91.11824 | 314.0892 | 282.0647 | -9.713173e-05 | 0.0379469 | 0 | 0 | 0 | 7_24_13_1C_Cycle | -0.002590895 | 0.02167569 | 0 | -8.366103 | 0 | TRUE | -8.366103 | -9.677728
14 | 9421 | 277859.4 | 2013-07-22 16:18 | 420.1851 | 7 | 50 | -2.599911 | 3.187892 | 91.2617 | 91.13992 | 314.0892 | 282.1338 | -3.242493e-05 | 0.0379469 | 0 | 0 | 0 | 7_24_13_1C_Cycle | -0.00194335 | 0.02167568 | 0 | -11.15377 | 0 | TRUE | -11.15377 | -10.21279
15 | 9422 | 277889.4 | 2013-07-22 16:19 | 450.2005 | 7 | 50 | -2.599731 | 3.185949 | 91.2617 | 91.16159 | 314.0892 | 282.2029 | -6.475449e-05 | 0.0379469 | 0 | 0 | 0 | 7_24_13_1C_Cycle | -0.001943111 | 0.02167576 | 0 | -11.15518 | 0 | TRUE | -11.15518 | -11.0535
16 | 9423 | 277919.4 | 2013-07-22 16:19 | 480.216 | 7 | 50 | -2.599731 | 3.183844 | 91.2617 | 91.18327 | 314.0892 | 282.2719 | -9.717941e-05 | 0.0379469 | 0 | 0 | 0 | 7_24_13_1C_Cycle | -0.002105236 | 0.0216758 | 0 | -10.29614 | 0 | TRUE | -10.29614 | -11.60122
17 | 9424 | 277949.4 | 2013-07-22 16:20 | 510.2314 | 7 | 50 | -2.599731 | 3.182225 | 91.2617 | 91.20495 | 314.0892 | 282.3409 | -3.242493e-05 | 0.0379469 | 0 | 0 | 0 | 7_24_13_1C_Cycle | -0.001619339 | 0.02167571 | 0 | -13.38553 | 0 | TRUE | -13.38553 | -12.40246
18 | 9425 | 277979.4 | 2013-07-22 16:20 | 540.2469 | 7 | 50 | -2.599731 | 3.180605 | 91.2617 | 91.22662 | 314.0892 | 282.4099 | -3.242493e-05 | 0.0379469 | 0 | 0 | 0 | 7_24_13_1C_Cycle | -0.001619339 | 0.02167575 | 0 | -13.38555 | 0 | TRUE | -13.38555 | -12.6473
19 | 9426 | 278009.4 | 2013-07-22 16:21 | 570.2624 | 7 | 50 | -2.599731 | 3.178824 | 91.2617 | 91.2483 | 314.0892 | 282.4788 | -3.237724e-05 | 0.0379469 | 0 | 0 | 0 | 7_24_13_1C_Cycle | -0.001781225 | 0.02167587 | 0 | -12.16908 | 0 | TRUE | -12.16908 | -12.95591
20 | 9427 | 278039.5 | 2013-07-22 16:21 | 600.2778 | 7 | 50 | -2.599551 | 3.177205 | 91.2617 | 91.26997 | 314.0892 | 282.5477 | -3.237724e-05 | 0.0379469 | 0 | 0 | 0 | 7_24_13_1C_Cycle | -0.001619339 | 0.02167576 | 0 | -13.38556 | 0 | TRUE | -13.38556 | -13.47169
21 | 9428 | 278069.5 | 2013-07-22 16:22 | 630.2933 | 7 | 50 | -2.599911 | 3.175586 | 91.2617 | 91.29165 | 314.0892 | 282.6165 | -6.480217e-05 | 0.0379469 | 0 | 0 | 0 | 7_24_13_1C_Cycle | -0.001619339 | 0.02167579 | 0 | -13.38558 | 0 | TRUE | -13.38558 | -13.12553
22 | 9429 | 278099.5 | 2013-07-22 16:22 | 660.3087 | 7 | 50 | -2.599731 | 3.173966 | 91.2617 | 91.31332 | 314.0892 | 282.6854 | -6.480217e-05 | 0.0379469 | 0 | 0 | 0 | 7_24_13_1C_Cycle | -0.001619339 | 0.02167576 | 0 | -13.38556 | 0 | TRUE | -13.38556 | -13.72536
23 | 9430 | 278129.5 | 2013-07-22 16:23 | 690.3237 | 7 | 50 | -2.599731 | 3.172509 | 91.2617 | 91.33499 | 314.0892 | 282.7541 | -3.242493e-05 | 0.0379469 | 0 | 0 | 0 | 7_24_13_1C_Cycle | -0.001457453 | 0.02166457 | 0 | -14.86468 | 0 | TRUE | -14.86468 | -14.52934
24 | 9431 | 278159.5 | 2013-07-22 16:23 | 720.324 | 7 | 50 | -2.599731 | 3.170889 | 91.2617 | 91.35666 | 314.0892 | 282.8228 | -6.480217e-05 | 0.0379469 | 0 | 0 | 0 | 7_24_13_1C_Cycle | -0.001619339 | 0.02167577 | 0 | -13.38557 | 0 | TRUE | -13.38557 | -14.6306
25 | 9432 | 278189.5 | 2013-07-22 16:24 | 750.3395 | 7 | 50 | -2.599911 | 3.169594 | 91.2617 | 91.37834 | 314.0892 | 282.8916 | -3.237724e-05 | 0.0379469 | 0 | 0 | 0 | 7_24_13_1C_Cycle | -0.001295328 | 0.02167572 | 0 | -16.73377 | 0 | TRUE | -16.73377 | -15.03766
26 | 9433 | 278219.5 | 2013-07-22 16:24 | 780.3551 | 7 | 50 | -2.599911 | 3.168137 | 91.2617 | 91.40002 | 314.0892 | 282.9603 | -3.237724e-05 | 0.0379469 | 0 | 0 | 0 | 7_24_13_1C_Cycle | -0.001457453 | 0.02167586 | 0 | -14.87243 | 0 | TRUE | -14.87243 | -14.81401
27 | 9434 | 278249.5 | 2013-07-22 16:25 | 810.3704 | 7 | 50 | -2.599731 | 3.166517 | 91.2617 | 91.42169 | 314.0892 | 283.0289 | -3.237724e-05 | 0.0379469 | 0 | 0 | 0 | 7_24_13_1C_Cycle | -0.001619339 | 0.02167564 | 0 | -13.38549 | 0 | TRUE | -13.38549 | -14.30538
28 | 9435 | 278279.6 | 2013-07-22 16:25 | 840.3858 | 7 | 50 | -2.599731 | 3.16506 | 91.2617 | 91.44336 | 314.0892 | 283.0975 | 0 | 0.0379469 | 0 | 0 | 0 | 7_24_13_1C_Cycle | -0.001457453 | 0.0216644 | 0 | -14.86456 | 0 | TRUE | -14.86456 | -14.04497
29 | 9436 | 278309.6 | 2013-07-22 16:26 | 870.4014 | 7 | 50 | -2.599911 | 3.163279 | 91.2617 | 91.46504 | 314.0892 | 283.1661 | -9.717941e-05 | 0.0379469 | 0 | 0 | 0 | 7_24_13_1C_Cycle | -0.001781225 | 0.02168728 | 0 | -12.17548 | 0 | TRUE | -12.17548 | -13.24483
30 | 9437 | 278339.6 | 2013-07-22 16:26 | 900.4168 | 7 | 50 | -2.599551 | 3.161659 | 91.2617 | 91.48672 | 314.0892 | 283.2347 | -3.237724e-05 | 0.0379469 | 0 | 0 | 0 | 7_24_13_1C_Cycle | -0.001619339 | 0.02167577 | 0 | -13.38557 | 0 | TRUE | -13.38557 | -13.04884
31 | 9438 | 278369.6 | 2013-07-22 16:27 | 930.4322 | 7 | 50 | -2.599731 | 3.16004 | 91.2617 | 91.5084 | 314.0892 | 283.3032 | -6.475449e-05 | 0.0379469 | 0 | 0 | 0 | 7_24_13_1C_Cycle | -0.001619339 | 0.02167579 | 0 | -13.38558 | 0 | TRUE | -13.38558 | -12.8179
32 | 9439 | 278399.6 | 2013-07-22 16:27 | 960.4477 | 7 | 50 | -2.599731 | 3.158259 | 91.2617 | 91.53007 | 314.0892 | 283.3717 | -9.713173e-05 | 0.0379469 | 0 | 0 | 0 | 7_24_13_1C_Cycle | -0.001781225 | 0.02167579 | 0 | -12.16904 | 0 | TRUE | -12.16904 | -12.65097
33 | 9440 | 278429.6 | 2013-07-22 16:28 | 990.463 | 7 | 50 | -2.599731 | 3.156477 | 91.2617 | 91.55175 | 314.0892 | 283.4401 | -9.713173e-05 | 0.0379469 | 0 | 0 | 0 | 7_24_13_1C_Cycle | -0.001781225 | 0.02167571 | 0 | -12.16899 | 0 | TRUE | -12.16899 | -12.38128
34 | 9441 | 278459.7 | 2013-07-22 16:28 | 1020.479 | 7 | 50 | -2.599731 | 3.154696 | 91.2617 | 91.57342 | 314.0892 | 283.5085 | -6.480217e-05 | 0.0379469 | 0 | 0 | 0 | 7_24_13_1C_Cycle | -0.001781464 | 0.02167582 | 0 | -12.16742 | 0 | TRUE | -12.16742 | -11.86707
35 | 9442 | 278489.7 | 2013-07-22 16:29 | 1050.494 | 7 | 50 | -2.599551 | 3.152915 | 91.2617 | 91.5951 | 314.0892 | 283.5769 | -3.237724e-05 | 0.0379469 | 0 | 0 | 0 | 7_24_13_1C_Cycle | -0.001781225 | 0.02167574 | 0 | -12.16901 | 0 | TRUE | -12.16901 | -11.36574
36 | 9443 | 278519.7 | 2013-07-22 16:29 | 1080.51 | 7 | 50 | -2.599731 | 3.150648 | 91.2617 | 91.61677 | 314.0892 | 283.6452 | -6.480217e-05 | 0.0379469 | 0 | 0 | 0 | 7_24_13_1C_Cycle | -0.002267122 | 0.02167584 | 0 | -9.560951 | 0 | TRUE | -9.560951 | -10.82173
37 | 9444 | 278549.7 | 2013-07-22 16:30 | 1110.525 | 7 | 50 | -2.599731 | 3.148705 | 91.2617 | 91.63845 | 314.0892 | 283.7135 | -6.475449e-05 | 0.0379469 | 0 | 0 | 0 | 7_24_13_1C_Cycle | -0.001943111 | 0.02167563 | 0 | -11.15511 | 0 | TRUE | -11.15511 | -10.42035
38 | 9445 | 278579.7 | 2013-07-22 16:30 | 1140.541 | 7 | 50 | -2.599731 | 3.146437 | 91.2617 | 91.66013 | 314.0892 | 283.7817 | -9.717941e-05 | 0.0379469 | 0 | 0 | 0 | 7_24_13_1C_Cycle | -0.002267122 | 0.02167579 | 0 | -9.560925 | 0 | TRUE | -9.560925 | -9.991078
39 | 9446 | 278609.7 | 2013-07-22 16:31 | 1170.555 | 7 | 50 | -2.599911 | 3.14417 | 91.2617 | 91.68156 | 314.0892 | 283.8491 | -9.717941e-05 | 0.0379469 | 0 | 0 | 0 | 7_24_13_1C_Cycle | -0.002267122 | 0.02143827 | 0 | -9.45616 | 0 | TRUE | -9.45616 | -9.673959
40 | 9447 | 278639.7 | 2013-07-22 16:31 | 1200.555 | 7 | 50 | -2.599731 | 3.142065 | 91.2617 | 91.70345 | 314.0892 | 283.9179 | -6.475449e-05 | 0.0379469 | 0 | 0 | 0 | 7_24_13_1C_Cycle | -0.002104998 | 0.02189054 | 0 | -10.39932 | 0 | TRUE | -10.39932 | -9.66064
41 | 9448 | 278669.7 | 2013-07-22 16:32 | 1230.556 | 7 | 50 | -2.599731 | 3.139636 | 91.2617 | 91.72513 | 314.0892 | 283.986 | -6.475449e-05 | 0.0379469 | 0 | 0 | 0 | 7_24_13_1C_Cycle | -0.002429008 | 0.02167588 | 0 | -8.923756 | 0 | TRUE | -8.923756 | -9.296067
42 | 9449 | 278699.7 | 2013-07-22 16:32 | 1260.571 | 7 | 50 | -2.599731 | 3.137207 | 91.2617 | 91.74681 | 314.0892 | 284.054 | -6.475449e-05 | 0.0379469 | 0 | 0 | 0 | 7_24_13_1C_Cycle | -0.002429008 | 0.02167574 | 0 | -8.923698 | 0 | TRUE | -8.923698 | -9.013321
43 | 9450 | 278729.8 | 2013-07-22 16:33 | 1290.586 | 7 | 50 | -2.599731 | 3.134778 | 91.2617 | 91.76848 | 314.0892 | 284.122 | -9.713173e-05 | 0.0379469 | 0 | 0 | 0 | 7_24_13_1C_Cycle | -0.002429008 | 0.0216753 | 0 | -8.923517 | 0 | TRUE | -8.923517 | -8.684014
44 | 9451 | 278759.8 | 2013-07-22 16:33 | 1320.601 | 7 | 50 | -2.599731 | 3.132187 | 91.2617 | 91.79016 | 314.0892 | 284.1899 | -6.475449e-05 | 0.0379469 | 0 | 0 | 0 | 7_24_13_1C_Cycle | -0.002590895 | 0.02167576 | 0 | -8.366128 | 0 | TRUE | -8.366128 | -8.209625
45 | 9452 | 278789.8 | 2013-07-22 16:34 | 1350.602 | 7 | 50 | -2.599731 | 3.129272 | 91.2617 | 91.81182 | 314.0892 | 284.2578 | -9.717941e-05 | 0.0379469 | 0 | 0 | 0 | 7_24_13_1C_Cycle | -0.002914906 | 0.02166495 | 0 | -7.432472 | 0 | TRUE | -7.432472 | -8.138147
46 | 9453 | 278819.8 | 2013-07-22 16:34 | 1380.617 | 7 | 50 | -2.599911 | 3.126682 | 91.2617 | 91.8335 | 314.0892 | 284.3256 | -9.713173e-05 | 0.0379469 | 0 | 0 | 0 | 7_24_13_1C_Cycle | -0.002590895 | 0.02167564 | 0 | -8.366085 | 0 | TRUE | -8.366085 | -7.870536
47 | 9454 | 278849.8 | 2013-07-22 16:35 | 1410.633 | 7 | 50 | -2.599911 | 3.123767 | 91.2617 | 91.85517 | 314.0892 | 284.3933 | -0.0001295567 | 0.0379469 | 0 | 0 | 0 | 7_24_13_1C_Cycle | -0.002914906 | 0.02167581 | 0 | -7.436198 | 0 | TRUE | -7.436198 | -7.654592
48 | 9455 | 278879.8 | 2013-07-22 16:35 | 1440.648 | 7 | 50 | -2.599731 | 3.121014 | 91.2617 | 91.87685 | 314.0892 | 284.461 | -6.475449e-05 | 0.0379469 | 0 | 0 | 0 | 7_24_13_1C_Cycle | -0.002752781 | 0.02167576 | 0 | -7.874132 | 0 | TRUE | -7.874132 | -7.513731
49 | 9456 | 278909.8 | 2013-07-22 16:36 | 1470.664 | 7 | 50 | -2.599731 | 3.117937 | 91.2617 | 91.89853 | 314.0892 | 284.5286 | -9.717941e-05 | 0.0379469 | 0 | 0 | 0 | 7_24_13_1C_Cycle | -0.003076792 | 0.0216757 | 0 | -7.044902 | 0 | TRUE | -7.044902 | -7.336518
50 | 9457 | 278939.9 | 2013-07-22 16:36 | 1500.679 | 7 | 50 | -2.599731 | 3.11486 | 91.2617 | 91.9202 | 314.0892 | 284.5961 | -9.717941e-05 | 0.0379469 | 0 | 0 | 0 | 7_24_13_1C_Cycle | -0.003076792 | 0.02167581 | 0 | -7.04494 | 0 | TRUE | -7.04494 | -6.92179
51 | 9458 | 278969.9 | 2013-07-22 16:37 | 1530.694 | 7 | 50 | -2.599731 | 3.111622 | 91.2617 | 91.94187 | 314.0892 | 284.6636 | -9.717941e-05 | 0.0379469 | 0 | 0 | 0 | 7_24_13_1C_Cycle | -0.003238678 | 0.0216645 | 0 | -6.689303 | 0 | TRUE | -6.689303 | -6.703724
52 | 9459 | 278999.9 | 2013-07-22 16:37 | 1560.71 | 7 | 50 | -2.599731 | 3.108221 | 91.2617 | 91.96355 | 314.0892 | 284.731 | -9.713173e-05 | 0.0379469 | 0 | 0 | 0 | 7_24_13_1C_Cycle | -0.003400564 | 0.02168708 | 0 | -6.377495 | 0 | TRUE | -6.377495 | -6.366281
53 | 9460 | 279029.9 | 2013-07-22 16:38 | 1590.725 | 7 | 50 | -2.599731 | 3.104658 | 91.2617 | 91.98523 | 314.0892 | 284.7984 | -0.0001295567 | 0.0379469 | 0 | 0 | 0 | 7_24_13_1C_Cycle | -0.003562689 | 0.02167577 | 0 | -6.084105 | 0 | TRUE | -6.084105 | -6.250266
54 | 9461 | 279059.9 | 2013-07-22 16:38 | 1620.741 | 7 | 50 | -2.599731 | 3.101096 | 91.2617 | 92.0069 | 314.0892 | 284.8656 | -9.717941e-05 | 0.0379469 | 0 | 0 | 0 | 7_24_13_1C_Cycle | -0.00356245 | 0.02167581 | 0 | -6.084522 | 0 | TRUE | -6.084522 | -5.986311
55 | 9462 | 279089.9 | 2013-07-22 16:39 | 1650.756 | 7 | 50 | -2.599731 | 3.097371 | 91.2617 | 92.02858 | 314.0892 | 284.9328 | -9.717941e-05 | 0.0379469 | 0 | 0 | 0 | 7_24_13_1C_Cycle | -0.003724575 | 0.0216757 | 0 | -5.819643 | 0 | TRUE | -5.819643 | -5.781838
56 | 9463 | 279119.9 | 2013-07-22 16:39 | 1680.772 | 7 | 50 | -2.599731 | 3.093647 | 91.2617 | 92.05026 | 314.0892 | 284.9999 | -9.713173e-05 | 0.0379469 | 0 | 0 | 0 | 7_24_13_1C_Cycle | -0.003724337 | 0.02167586 | 0 | -5.82006 | 0 | TRUE | -5.82006 | -5.644691
57 | 9464 | 279150 | 2013-07-22 16:40 | 1710.787 | 7 | 50 | -2.599731 | 3.089437 | 91.2617 | 92.07193 | 314.0892 | 285.0669 | -0.0001619339 | 0.0379469 | 0 | 0 | 0 | 7_24_13_1C_Cycle | -0.004210234 | 0.02167582 | 0 | -5.148364 | 0 | TRUE | -5.148364 | -5.422549
58 | 9465 | 279180 | 2013-07-22 16:40 | 1740.803 | 7 | 50 | -2.599911 | 3.085388 | 91.2617 | 92.09361 | 314.0892 | 285.1338 | -0.0001619339 | 0.0379469 | 0 | 0 | 0 | 7_24_13_1C_Cycle | -0.004048347 | 0.02167593 | 0 | -5.354266 | 0 | TRUE | -5.354266 | -5.344802
59 | 9466 | 279210 | 2013-07-22 16:41 | 1770.818 | 7 | 50 | -2.599911 | 3.08134 | 91.2617 | 92.11528 | 314.0892 | 285.2007 | -0.000129509 | 0.0379469 | 0 | 0 | 0 | 7_24_13_1C_Cycle | -0.004048347 | 0.02167551 | 0 | -5.354161 | 0 | TRUE | -5.354161 | -5.267099
60 | 9467 | 279240 | 2013-07-22 16:41 | 1800.818 | 7 | 50 | -2.599911 | 3.076968 | 91.2617 | 92.13695 | 314.0892 | 285.2674 | -0.0001619339 | 0.0379469 | 0 | 0 | 0 | 7_24_13_1C_Cycle | -0.004372358 | 0.02166469 | 0 | -4.95492 | 0 | TRUE | -4.95492 | -5.224411
61 | 9468 | 279270 | 2013-07-22 16:42 | 1830.833 | 7 | 50 | -2.599731 | 3.073081 | 91.2617 | 92.15862 | 314.0892 | 285.334 | -9.717941e-05 | 0.0379469 | 0 | 0 | 0 | 7_24_13_1C_Cycle | -0.003886461 | 0.02167583 | 0 | -5.577267 | 0 | TRUE | -5.577267 | -5.141123
62 | 9469 | 279300 | 2013-07-22 16:42 | 1860.849 | 7 | 50 | -2.599731 | 3.068547 | 91.2617 | 92.1803 | 314.0892 | 285.4006 | -0.0001295567 | 0.0379469 | 0 | 0 | 0 | 7_24_13_1C_Cycle | -0.004534006 | 0.02167575 | 0 | -4.780707 | 0 | TRUE | -4.780707 | -4.964335
63 | 9470 | 279330 | 2013-07-22 16:43 | 1890.864 | 7 | 50 | -2.599731 | 3.064013 | 91.2617 | 92.20197 | 314.0892 | 285.4671 | -0.0001295567 | 0.0379469 | 0 | 0 | 0 | 7_24_13_1C_Cycle | -0.004534245 | 0.02167574 | 0 | -4.780452 | 0 | TRUE | -4.780452 | -4.689013
64 | 9471 | 279360.1 | 2013-07-22 16:43 | 1920.88 | 7 | 50 | -2.599731 | 3.058831 | 91.2617 | 92.22365 | 314.0892 | 285.5334 | -0.0001619339 | 0.0379469 | 0 | 0 | 0 | 7_24_13_1C_Cycle | -0.005181789 | 0.02167584 | 0 | -4.18308 | 0 | TRUE | -4.18308 | -4.382248
65 | 9472 | 279390.1 | 2013-07-22 16:44 | 1950.895 | 7 | 50 | -2.599731 | 3.053649 | 91.2617 | 92.24533 | 314.0892 | 285.5997 | -0.0001619339 | 0.0379469 | 0 | 0 | 0 | 7_24_13_1C_Cycle | -0.005182028 | 0.02167577 | 0 | -4.182875 | 0 | TRUE | -4.182875 | -3.937321
66 | 9473 | 279420.1 | 2013-07-22 16:44 | 1980.911 | 7 | 50 | -2.599731 | 3.047334 | 91.2617 | 92.267 | 314.0892 | 285.6658 | -0.0001943111 | 0.0379469 | 0 | 0 | 0 | 7_24_13_1C_Cycle | -0.006315231 | 0.02167574 | 0 | -3.432295 | 0 | TRUE | -3.432295 | -3.597818
67 | 9474 | 279450.1 | 2013-07-22 16:45 | 2010.926 | 7 | 50 | -2.599731 | 3.040694 | 91.2617 | 92.28868 | 314.0892 | 285.7318 | -0.0001943588 | 0.0379469 | 0 | 0 | 0 | 7_24_13_1C_Cycle | -0.006639481 | 0.02167581 | 0 | -3.264685 | 0 | TRUE | -3.264685 | -3.180759
68 | 9475 | 279480.1 | 2013-07-22 16:45 | 2040.942 | 7 | 50 | -2.599731 | 3.032922 | 91.2617 | 92.31035 | 314.0892 | 285.7976 | -0.0001943111 | 0.0379469 | 0 | 0 | 0 | 7_24_13_1C_Cycle | -0.007772684 | 0.02167585 | 0 | -2.788722 | 0 | TRUE | -2.788722 | -2.834972
69 | 9476 | 279510.1 | 2013-07-22 16:46 | 2070.957 | 7 | 50 | -2.599731 | 3.024015 | 91.2617 | 92.33203 | 314.0892 | 285.8633 | -0.0003238678 | 0.0379469 | 0 | 0 | 0 | 7_24_13_1C_Cycle | -0.008906364 | 0.02167574 | 0 | -2.433736 | 0 | TRUE | -2.433736 | -2.460773
70 | 9477 | 279540.1 | 2013-07-22 16:46 | 2100.973 | 7 | 50 | -2.599731 | 3.014138 | 91.2617 | 92.35371 | 314.0892 | 285.9287 | -0.0002914429 | 0.0379469 | 0 | 0 | 0 | 7_24_13_1C_Cycle | -0.00987792 | 0.0216758 | 0 | -2.194369 | 0 | TRUE | -2.194369 | -2.187273
71 | 9478 | 279570.2 | 2013-07-22 16:47 | 2130.988 | 7 | 50 | -2.599551 | 3.002964 | 91.2617 | 92.37538 | 314.0892 | 285.9939 | -0.0003238678 | 0.0379469 | 0 | 0 | 0 | 7_24_13_1C_Cycle | -0.01117349 | 0.02167581 | 0 | -1.939933 | 0 | TRUE | -1.939933 | -1.901443
72 | 9479 | 279600.2 | 2013-07-22 16:47 | 2161.003 | 7 | 50 | -2.599731 | 2.989847 | 91.2617 | 92.39705 | 314.0892 | 286.0588 | -0.0003886223 | 0.0379469 | 0 | 0 | 0 | 7_24_13_1C_Cycle | -0.0131166 | 0.02166444 | 0 | -1.651682 | 0 | TRUE | -1.651682 | -1.679613
73 | 9480 | 279630.2 | 2013-07-22 16:48 | 2191.004 | 7 | 50 | -2.599731 | 2.974949 | 91.2617 | 92.41872 | 314.0892 | 286.1235 | -0.0005181789 | 0.0379469 | 0 | 0 | 0 | 7_24_13_1C_Cycle | -0.01489806 | 0.02167614 | 0 | -1.454964 | 0 | TRUE | -1.454964 | -1.474715
74 | 9481 | 279660.2 | 2013-07-22 16:48 | 2221.019 | 7 | 50 | -2.599551 | 2.958432 | 91.2617 | 92.4404 | 314.0892 | 286.1878 | -0.0005181789 | 0.0379469 | 0 | 0 | 0 | 7_24_13_1C_Cycle | -0.01651716 | 0.02167551 | 0 | -1.312302 | 0 | TRUE | -1.312302 | -1.283646
75 | 9482 | 279690.2 | 2013-07-22 16:49 | 2251.034 | 7 | 50 | -2.599911 | 2.939 | 91.2617 | 92.46207 | 314.0892 | 286.2517 | -0.0006153107 | 0.0379469 | 0 | 0 | 0 | 7_24_13_1C_Cycle | -0.01943207 | 0.02167572 | 0 | -1.115461 | 0 | TRUE | -1.115461 | -1.122409
76 | 9483 | 279720.2 | 2013-07-22 16:49 | 2281.05 | 7 | 50 | -2.599731 | 2.916977 | 91.2617 | 92.48375 | 314.0892 | 286.3152 | -0.0007125378 | 0.0379469 | 0 | 0 | 0 | 7_24_13_1C_Cycle | -0.0220232 | 0.02167579 | 0 | -0.9842253 | 0 | TRUE | -0.9842253 | -0.9846932
77 | 9484 | 279750.2 | 2013-07-22 16:50 | 2311.065 | 7 | 50 | -2.599911 | 2.891392 | 91.2617 | 92.50542 | 314.0892 | 286.3781 | -0.0008420467 | 0.0379469 | 0 | 0 | 0 | 7_24_13_1C_Cycle | -0.02558541 | 0.02167564 | 0 | -0.8471876 | 0 | TRUE | -0.8471876 | -0.8518954
78 | 9485 | 279780.3 | 2013-07-22 16:50 | 2341.081 | 7 | 50 | -2.599911 | 2.861919 | 91.2617 | 92.5271 | 314.0892 | 286.4405 | -0.0009068489 | 0.0379469 | 0 | 0 | 0 | 7_24_13_1C_Cycle | -0.02947211 | 0.02167592 | 0 | -0.7354723 | 0 | TRUE | -0.7354723 | -0.7282393
79 | 9486 | 279810.3 | 2013-07-22 16:51 | 2371.096 | 7 | 50 | -2.599731 | 2.826942 | 91.2617 | 92.54878 | 314.0892 | 286.5022 | -0.001133537 | 0.0379469 | 0 | 0 | 0 | 7_24_13_1C_Cycle | -0.03497767 | 0.02167577 | 0 | -0.619703 | 0 | TRUE | -0.619703 | -0.6211001
80 | 9487 | 279840.3 | 2013-07-22 16:51 | 2401.111 | 7 | 50 | -2.599731 | 2.784839 | 91.2617 | 92.57045 | 314.0892 | 286.563 | -0.001327848 | 0.0379469 | 0 | 0 | 0 | 7_24_13_1C_Cycle | -0.04210281 | 0.02167582 | 0 | -0.5148306 | 0 | TRUE | -0.5148306 | -0.5163311
81 | 9488 | 279870.3 | 2013-07-22 16:52 | 2431.127 | 7 | 50 | -2.599731 | 2.732858 | 91.2617 | 92.59213 | 314.0892 | 286.6228 | -0.001651716 | 0.0379469 | 0 | 0 | 0 | 7_24_13_1C_Cycle | -0.05198073 | 0.02167579 | 0 | -0.4169966 | 0 | TRUE | -0.4169966 | -0.4155333
82 | 9489 | 279900.3 | 2013-07-22 16:52 | 2461.142 | 7 | 50 | -2.599731 | 2.665332 | 91.2617 | 92.6138 | 314.0892 | 286.6814 | -0.002267075 | 0.0379469 | 0 | 0 | 0 | 7_24_13_1C_Cycle | -0.06752658 | 0.02167582 | 0 | -0.3209968 | 0 | TRUE | -0.3209968 | -0.3179647
83 | 9490 | 279930.3 | 2013-07-22 16:53 | 2491.158 | 7 | 50 | -2.599551 | 2.569629 | 91.2617 | 92.63548 | 314.0892 | 286.7382 | -0.003368235 | 0.0379469 | 0 | 0 | 0 | 7_24_13_1C_Cycle | -0.09570289 | 0.02167582 | 0 | -0.2264907 | 0 | TRUE | -0.2264907 | -0.2239979
84 | 9491 | 279960.3 | 2013-07-22 16:53 | 2521.173 | 7 | 50 | -2.599731 | 2.397817 | 91.2617 | 92.65716 | 314.0892 | 286.7923 | -0.00764327 | 0.0379469 | 0 | 0 | 0 | 7_24_13_1C_Cycle | -0.1718118 | 0.02167584 | 0 | -0.1261604 | 0 | TRUE | -0.1261604 | -0.1333432
85 | 9492 | 279987.2 | 2013-07-22 16:54 | 2548.017 | 7 | 50 | -2.599911 | 1.999783 | 91.2617 | 92.67654 | 314.0892 | 286.8355 | -0.01888149 | 0.0379469 | 0 | 0 | 0 | 7_24_13_1C_Cycle | -0.3980337 | 0.01938529 | 0 | -0.04870263 | 0 | TRUE | -0.04870263 | -0.04571101
86 | 9498 | 280137.3 | 2013-07-22 16:56 | 30.01541 | 10 | 50 | 2.599924 | 2.934142 | 91.28337 | 92.67654 | 314.1509 | 286.8355 | 0.003918839 | 0.03962103 | 0 | 0 | 0 | 7_24_13_1C_Cycle | 0.3607888 | 0 | 0.02167741 | 0 | 0.06008337 |  | 0.06008337 | 0.06106105
87 | 9499 | 280167.3 | 2013-07-22 16:57 | 60.03089 | 10 | 50 | 2.600105 | 3.034703 | 91.30505 | 92.67654 | 314.2157 | 286.8355 | 0.002396631 | 0.03962103 | 0 | 0 | 0 | 7_24_13_1C_Cycle | 0.1005609 | 0 | 0.0216775 | 0 | 0.2155659 | TRUE | 0.2155659 | 0.2093694
88 | 9500 | 280197.3 | 2013-07-22 16:57 | 90.04615 | 10 | 50 | 2.600105 | 3.102715 | 91.32673 | 92.67654 | 314.2822 | 286.8355 | 0.001781273 | 0.03962103 | 0 | 0 | 0 | 7_24_13_1C_Cycle | 0.06801224 | 0 | 0.02167739 | 0 | 0.3187278 | TRUE | 0.3187278 | 0.3254177
89 | 9501 | 280227.3 | 2013-07-22 16:58 | 120.0614 | 10 | 50 | 2.599744 | 3.154696 | 91.34839 | 92.67654 | 314.35 | 286.8355 | 0.001360226 | 0.03962103 | 0 | 0 | 0 | 7_24_13_1C_Cycle | 0.05198073 | 0 | 0.02166638 | 0 | 0.4168157 | TRUE | 0.4168157 | 0.4213311
90 | 9502 | 280257.3 | 2013-07-22 16:58 | 150.0616 | 10 | 50 | 2.600105 | 3.197123 | 91.37007 | 92.67654 | 314.4189 | 286.8355 | 0.001133537 | 0.03962103 | 0 | 0 | 0 | 7_24_13_1C_Cycle | 0.04242682 | 0 | 0.02167766 | 0 | 0.5109423 | TRUE | 0.5109423 | 0.5092349
91 | 9503 | 280287.3 | 2013-07-22 16:59 | 180.0771 | 10 | 50 | 2.599924 | 3.232586 | 91.39175 | 92.67654 | 314.4886 | 286.8355 | 0.0009392261 | 0.03962103 | 0 | 0 | 0 | 7_24_13_1C_Cycle | 0.03546357 | 0 | 0.02167705 | 0 | 0.6112485 | TRUE | 0.6112485 | 0.5647174
92 | 9504 | 280317.3 | 2013-07-22 16:59 | 210.0925 | 10 | 50 | 2.599924 | 3.26303 | 91.41343 | 92.67654 | 314.559 | 286.8355 | 0.0008420467 | 0.03962103 | 0 | 0 | 0 | 7_24_13_1C_Cycle | 0.03044343 | 0 | 0.0216769 | 0 | 0.7120387 | TRUE | 0.7120387 | 0.6165532
93 | 9505 | 280347.4 | 2013-07-22 17:00 | 240.108 | 10 | 50 | 2.599924 | 3.289101 | 91.4351 | 92.67654 | 314.63 | 286.8355 | 0.0007125378 | 0.03962103 | 0 | 0 | 0 | 7_24_13_1C_Cycle | 0.02607155 | 0 | 0.02167703 | 0 | 0.8314437 | TRUE | 0.8314437 | 0.7748096
94 | 9506 | 280377.4 | 2013-07-22 17:00 | 270.1235 | 10 | 50 | 2.599924 | 3.310153 | 91.45678 | 92.67654 | 314.7016 | 286.8355 | 0.0005182266 | 0.03962103 | 0 | 0 | 0 | 7_24_13_1C_Cycle | 0.02105141 | 0 | 0.021677 | 0 | 1.029717 | TRUE | 1.029717 | 1.277741
95 | 9507 | 280407.4 | 2013-07-22 17:01 | 300.1387 | 10 | 50 | 2.600105 | 3.323269 | 91.47845 | 92.67654 | 314.7734 | 286.8355 | 0.0002914905 | 0.03962103 | 0 | 0 | 0 | 7_24_13_1C_Cycle | 0.0131166 | 0 | 0.02166636 | 0 | 1.651828 | TRUE | 1.651828 | 2.014493
96 | 9508 | 280437.4 | 2013-07-22 17:01 | 330.1544 | 10 | 50 | 2.599924 | 3.33088 | 91.50014 | 92.67654 | 314.8456 | 286.8355 | 0.0001943111 | 0.03962103 | 0 | 0 | 0 | 7_24_13_1C_Cycle | 0.007610798 | 0 | 0.02168908 | 0 | 2.849778 | TRUE | 2.849778 | 2.927927
97 | 9509 | 280467.4 | 2013-07-22 17:02 | 360.1699 | 10 | 50 | 2.599924 | 3.3359 | 91.52181 | 92.67654 | 314.9179 | 286.8355 | 9.713173e-05 | 0.03962103 | 0 | 0 | 0 | 7_24_13_1C_Cycle | 0.005019903 | 0 | 0.02167783 | 0 | 4.318377 | TRUE | 4.318377 | 3.820976
98 | 9510 | 280497.4 | 2013-07-22 17:02 | 390.1848 | 10 | 50 | 2.600105 | 3.340596 | 91.54348 | 92.67654 | 314.9902 | 286.8355 | 9.713173e-05 | 0.03962103 | 0 | 0 | 0 | 7_24_13_1C_Cycle | 0.004696131 | 0 | 0.02166651 | 0 | 4.613694 | TRUE | 4.613694 | 4.516407
99 | 9511 | 280527.5 | 2013-07-22 17:03 | 420.2008 | 10 | 50 | 2.599744 | 3.344969 | 91.56517 | 92.67654 | 315.0627 | 286.8355 | 9.717941e-05 | 0.03962103 | 0 | 0 | 0 | 7_24_13_1C_Cycle | 0.004372358 | 0 | 0.02168892 | 0 | 4.960463 | TRUE | 4.960463 | 4.858888
100 | 9512 | 280557.5 | 2013-07-22 17:03 | 450.2162 | 10 | 50 | 2.599924 | 3.349503 | 91.58685 | 92.67654 | 315.1353 | 286.8355 | 0.0001295567 | 0.03962103 | 0 | 0 | 0 | 7_24_13_1C_Cycle | 0.004534006 | 0 | 0.02167766 | 0 | 4.781126 | TRUE | 4.781126 | 4.85956
101 | 9513 | 280587.5 | 2013-07-22 17:04 | 480.2316 | 10 | 50 | 2.599924 | 3.354199 | 91.60852 | 92.67654 | 315.2079 | 286.8355 | 0.0001619339 | 0.03962103 | 0 | 0 | 0 | 7_24_13_1C_Cycle | 0.004696131 | 0 | 0.0216776 | 0 | 4.616056 | TRUE | 4.616056 | 4.682451
102 | 9514 | 280617.5 | 2013-07-22 17:04 | 510.2471 | 10 | 50 | 2.600105 | 3.359057 | 91.6302 | 92.67654 | 315.2807 | 286.8355 | 0.0001619339 | 0.03962103 | 0 | 0 | 0 | 7_24_13_1C_Cycle | 0.004858017 | 0 | 0.02167759 | 0 | 4.46223 | TRUE | 4.46223 | 4.523365
103 | 9515 | 280647.5 | 2013-07-22 17:05 | 540.2626 | 10 | 50 | 2.600105 | 3.363915 | 91.65188 | 92.67654 | 315.3536 | 286.8355 | 0.0001295567 | 0.03962103 | 0 | 0 | 0 | 7_24_13_1C_Cycle | 0.004858017 | 0 | 0.02167765 | 0 | 4.462242 | TRUE | 4.462242 | 4.492245
104 | 9516 | 280677.5 | 2013-07-22 17:05 | 570.278 | 10 | 50 | 2.599744 | 3.368773 | 91.67356 | 92.67654 | 315.4265 | 286.8355 | 0.0001619339 | 0.03962103 | 0 | 0 | 0 | 7_24_13_1C_Cycle | 0.004858017 | 0 | 0.02167705 | 0 | 4.462119 | TRUE | 4.462119 | 4.463808
105 | 9517 | 280707.5 | 2013-07-22 17:06 | 600.2934 | 10 | 50 | 2.599924 | 3.373631 | 91.69523 | 92.67654 | 315.4996 | 286.8355 | 0.0001619339 | 0.03962103 | 0 | 0 | 0 | 7_24_13_1C_Cycle | 0.004858017 | 0 | 0.02167679 | 0 | 4.462065 | TRUE | 4.462065 | 4.56054
106 | 9518 | 280737.6 | 2013-07-22 17:06 | 630.3089 | 10 | 50 | 2.599744 | 3.378003 | 91.71691 | 92.67654 | 315.5728 | 286.8355 | 9.713173e-05 | 0.03962103 | 0 | 0 | 0 | 7_24_13_1C_Cycle | 0.00437212 | 0 | 0.02167671 | 0 | 4.957941 | TRUE | 4.957941 | 4.653484
107 | 9519 | 280767.6 | 2013-07-22 17:07 | 660.3243 | 10 | 50 | 2.599924 | 3.382861 | 91.73859 | 92.67654 | 315.6461 | 286.8355 | 0.000129509 | 0.03962103 | 0 | 0 | 0 | 7_24_13_1C_Cycle | 0.004858017 | 0 | 0.02167657 | 0 | 4.462019 | TRUE | 4.462019 | 4.775289
108 | 9520 | 280797.6 | 2013-07-22 17:07 | 690.3398 | 10 | 50 | 2.599744 | 3.387071 | 91.76026 | 92.67654 | 315.7194 | 286.8355 | 0.0001295567 | 0.03962103 | 0 | 0 | 0 | 7_24_13_1C_Cycle | 0.004210472 | 0 | 0.02167672 | 0 | 5.148287 | TRUE | 5.148287 | 4.931131
109 | 9521 | 280827.6 | 2013-07-22 17:08 | 720.3553 | 10 | 50 | 2.599744 | 3.391443 | 91.78194 | 92.67654 | 315.7929 | 286.8355 | 0.0001619339 | 0.03962103 | 0 | 0 | 0 | 7_24_13_1C_Cycle | 0.00437212 | 0 | 0.02167668 | 0 | 4.957934 | TRUE | 4.957934 | 5.110202
110 | 9522 | 280857.6 | 2013-07-22 17:08 | 750.3707 | 10 | 50 | 2.599744 | 3.395492 | 91.80362 | 92.67654 | 315.8665 | 286.8355 | 0.0001295567 | 0.03962103 | 0 | 0 | 0 | 7_24_13_1C_Cycle | 0.004048347 | 0 | 0.02167714 | 0 | 5.354565 | TRUE | 5.354565 | 5.229496
111 | 9523 | 280887.6 | 2013-07-22 17:09 | 780.3854 | 10 | 50 | 2.599924 | 3.399378 | 91.82527 | 92.67654 | 315.94 | 286.8355 | 0.0001295567 | 0.03962103 | 0 | 0 | 0 | 7_24_13_1C_Cycle | 0.003886461 | 0 | 0.02165504 | 0 | 5.571918 | TRUE | 5.571918 | 5.593342
112 | 9524 | 280917.6 | 2013-07-22 17:09 | 810.386 | 10 | 50 | 2.599924 | 3.403103 | 91.84696 | 92.67654 | 316.0138 | 286.8355 | 9.713173e-05 | 0.03962103 | 0 | 0 | 0 | 7_24_13_1C_Cycle | 0.003724337 | 0 | 0.0216888 | 0 | 5.823533 | TRUE | 5.823533 | 5.849835
113 | 9525 | 280947.7 | 2013-07-22 17:10 | 840.4015 | 10 | 50 | 2.600105 | 3.406665 | 91.86864 | 92.67654 | 316.0876 | 286.8355 | 0.0001295567 | 0.03962103 | 0 | 0 | 0 | 7_24_13_1C_Cycle | 0.003562689 | 0 | 0.02167748 | 0 | 6.084584 | TRUE | 6.084584 | 6.282462
114 | 9526 | 280977.7 | 2013-07-22 17:10 | 870.4169 | 10 | 50 | 2.599924 | 3.409742 | 91.89032 | 92.67654 | 316.1615 | 286.8355 | 9.717941e-05 | 0.03962103 | 0 | 0 | 0 | 7_24_13_1C_Cycle | 0.003076792 | 0 | 0.0216774 | 0 | 7.045455 | TRUE | 7.045455 | 6.603047
115 | 9527 | 281007.7 | 2013-07-22 17:11 | 900.4324 | 10 | 50 | 2.599924 | 3.412819 | 91.91199 | 92.67654 | 316.2354 | 286.8355 | 9.713173e-05 | 0.03962103 | 0 | 0 | 0 | 7_24_13_1C_Cycle | 0.003076553 | 0 | 0.0216775 | 0 | 7.046033 | TRUE | 7.046033 | 7.386101
116 | 9528 | 281037.7 | 2013-07-22 17:11 | 930.4472 | 10 | 50 | 2.600105 | 3.415572 | 91.93366 | 92.67654 | 316.3094 | 286.8355 | 9.717941e-05 | 0.03962103 | 0 | 0 | 0 | 7_24_13_1C_Cycle | 0.002753019 | 0 | 0.02166625 | 0 | 7.869997 | TRUE | 7.869997 | 7.815908
117 | 9529 | 281067.7 | 2013-07-22 17:12 | 960.4634 | 10 | 50 | 2.599924 | 3.418163 | 91.95535 | 92.67654 | 316.3835 | 286.8355 | 9.717941e-05 | 0.03962103 | 0 | 0 | 0 | 7_24_13_1C_Cycle | 0.002590895 | 0 | 0.02168882 | 0 | 8.371169 | TRUE | 8.371169 | 8.586279
118 | 9530 | 281097.7 | 2013-07-22 17:12 | 990.4789 | 10 | 50 | 2.600105 | 3.420268 | 91.97703 | 92.67654 | 316.4576 | 286.8355 | 6.480217e-05 | 0.03962103 | 0 | 0 | 0 | 7_24_13_1C_Cycle | 0.002105236 | 0 | 0.02167754 | 0 | 10.29696 | TRUE | 10.29696 | 9.474211
119 | 9531 | 281127.7 | 2013-07-22 17:13 | 1020.494 | 10 | 50 | 2.600105 | 3.422697 | 91.9987 | 92.67654 | 316.5318 | 286.8355 | 0.0001295567 | 0.03962103 | 0 | 0 | 0 | 7_24_13_1C_Cycle | 0.002429008 | 0 | 0.02167742 | 0 | 8.924389 | TRUE | 8.924389 | 10.35643
120 | 9532 | 281157.8 | 2013-07-22 17:13 | 1050.51 | 10 | 50 | 2.599924 | 3.424478 | 92.02038 | 92.67654 | 316.606 | 286.8355 | 6.480217e-05 | 0.03962103 | 0 | 0 | 0 | 7_24_13_1C_Cycle | 0.001781225 | 0 | 0.0216775 | 0 | 12.16999 | TRUE | 12.16999 | 11.21885
121 | 9533 | 281187.8 | 2013-07-22 17:14 | 1080.525 | 10 | 50 | 2.599924 | 3.426259 | 92.04206 | 92.67654 | 316.6803 | 286.8355 | 3.237724e-05 | 0.03962103 | 0 | 0 | 0 | 7_24_13_1C_Cycle | 0.001781225 | 0 | 0.02167759 | 0 | 12.17005 | TRUE | 12.17005 | 12.13301
122 | 9534 | 281217.8 | 2013-07-22 17:14 | 1110.54 | 10 | 50 | 2.599924 | 3.428041 | 92.06374 | 92.67654 | 316.7546 | 286.8355 | 9.713173e-05 | 0.03962103 | 0 | 0 | 0 | 7_24_13_1C_Cycle | 0.001781225 | 0 | 0.02167738 | 0 | 12.16993 | TRUE | 12.16993 | 12.21943
123 | 9535 | 281247.8 | 2013-07-22 17:15 | 1140.556 | 10 | 50 | 2.599924 | 3.42966 | 92.08541 | 92.67654 | 316.8289 | 286.8355 | 3.237724e-05 | 0.03962103 | 0 | 0 | 0 | 7_24_13_1C_Cycle | 0.001619339 | 0 | 0.02167742 | 0 | 13.38659 | TRUE | 13.38659 | 13.22557
124 | 9536 | 281277.8 | 2013-07-22 17:15 | 1170.572 | 10 | 50 | 2.600105 | 3.431279 | 92.10709 | 92.67654 | 316.9033 | 286.8355 | 6.475449e-05 | 0.03962103 | 0 | 0 | 0 | 7_24_13_1C_Cycle | 0.001619339 | 0 | 0.02167769 | 0 | 13.38675 | TRUE | 13.38675 | 13.49704
125 | 9537 | 281307.8 | 2013-07-22 17:16 | 1200.587 | 10 | 50 | 2.599924 | 3.43306 | 92.12877 | 92.67654 | 316.9777 | 286.8355 | 9.713173e-05 | 0.03962103 | 0 | 0 | 0 | 7_24_13_1C_Cycle | 0.001781225 | 0 | 0.02167743 | 0 | 12.16996 | TRUE | 12.16996 | 13.89279
126 | 9538 | 281337.8 | 2013-07-22 17:16 | 1230.587 | 10 | 50 | 2.599924 | 3.434356 | 92.15043 | 92.67654 | 317.0521 | 286.8355 | 3.237724e-05 | 0.03962103 | 0 | 0 | 0 | 7_24_13_1C_Cycle | 0.001295567 | 0 | 0.02166635 | 0 | 16.72345 | TRUE | 16.72345 | 14.06571
127 | 9539 | 281367.9 | 2013-07-22 17:17 | 1260.602 | 10 | 50 | 2.600105 | 3.435975 | 92.17211 | 92.67654 | 317.1265 | 286.8355 | 6.475449e-05 | 0.03962103 | 0 | 0 | 0 | 7_24_13_1C_Cycle | 0.001619339 | 0 | 0.02167744 | 0 | 13.3866 | TRUE | 13.3866 | 13.96086
128 | 9540 | 281397.9 | 2013-07-22 17:17 | 1290.618 | 10 | 50 | 2.599924 | 3.437595 | 92.19379 | 92.67654 | 317.201 | 286.8355 | 3.237724e-05 | 0.03962103 | 0 | 0 | 0 | 7_24_13_1C_Cycle | 0.001619339 | 0 | 0.02167758 | 0 | 13.38669 | TRUE | 13.38669 | 13.73993
129 | 9541 | 281427.9 | 2013-07-22 17:18 | 1320.633 | 10 | 50 | 2.599924 | 3.439214 | 92.21547 | 92.67654 | 317.2756 | 286.8355 | 3.237724e-05 | 0.03962103 | 0 | 0 | 0 | 7_24_13_1C_Cycle | 0.001619339 | 0 | 0.02167747 | 0 | 13.38661 | TRUE | 13.38661 | 14.13573
130 | 9542 | 281457.9 | 2013-07-22 17:18 | 1350.633 | 10 | 50 | 2.600105 | 3.440833 | 92.23713 | 92.67654 | 317.3501 | 286.8355 | 9.717941e-05 | 0.03962103 | 0 | 0 | 0 | 7_24_13_1C_Cycle | 0.001619339 | 0 | 0.02166661 | 0 | 13.37991 | TRUE | 13.37991 | 13.10079
131 | 9543 | 281487.9 | 2013-07-22 17:19 | 1380.648 | 10 | 50 | 2.599924 | 3.442453 | 92.25881 | 92.67654 | 317.4247 | 286.8355 | 3.237724e-05 | 0.03962103 | 0 | 0 | 0 | 7_24_13_1C_Cycle | 0.001619339 | 0 | 0.02167744 | 0 | 13.3866 | TRUE | 13.3866 | 13.28967
132 | 9544 | 281517.9 | 2013-07-22 17:19 | 1410.664 | 10 | 50 | 2.599924 | 3.44391 | 92.28049 | 92.67654 | 317.4993 | 286.8355 | 0 | 0.03962103 | 0 | 0 | 0 | 7_24_13_1C_Cycle | 0.001457453 | 0 | 0.02167754 | 0 | 14.87358 | TRUE | 14.87358 | 13.01683
133 | 9545 | 281547.9 | 2013-07-22 17:20 | 1440.679 | 10 | 50 | 2.600105 | 3.446177 | 92.30217 | 92.67654 | 317.574 | 286.8355 | 9.717941e-05 | 0.03962103 | 0 | 0 | 0 | 7_24_13_1C_Cycle | 0.002267122 | 0 | 0.02167759 | 0 | 9.561719 | TRUE | 9.561719 | 12.30367
134 | 9546 | 281577.9 | 2013-07-22 17:20 | 1470.695 | 10 | 50 | 2.600105 | 3.447797 | 92.32384 | 92.67654 | 317.6487 | 286.8355 | 6.480217e-05 | 0.03962103 | 0 | 0 | 0 | 7_24_13_1C_Cycle | 0.001619339 | 0 | 0.02167756 | 0 | 13.38667 | TRUE | 13.38667 | 12.03302
135 | 9547 | 281608 | 2013-07-22 17:21 | 1500.71 | 10 | 50 | 2.599924 | 3.44974 | 92.34552 | 92.67654 | 317.7235 | 286.8355 | 6.475449e-05 | 0.03962103 | 0 | 0 | 0 | 7_24_13_1C_Cycle | 0.001943111 | 0 | 0.02167752 | 0 | 11.15609 | TRUE | 11.15609 | 11.41092
136 | 9548 | 281638 | 2013-07-22 17:21 | 1530.726 | 10 | 50 | 2.599924 | 3.451845 | 92.3672 | 92.67654 | 317.7983 | 286.8355 | 3.237724e-05 | 0.03962103 | 0 | 0 | 0 | 7_24_13_1C_Cycle | 0.002105236 | 0 | 0.02167755 | 0 | 10.29697 | TRUE | 10.29697 | 10.84517
137 | 9549 | 281668 | 2013-07-22 17:22 | 1560.741 | 10 | 50 | 2.599744 | 3.453626 | 92.38888 | 92.67654 | 317.8732 | 286.8355 | 3.237724e-05 | 0.03962103 | 0 | 0 | 0 | 7_24_13_1C_Cycle | 0.001781225 | 0 | 0.02167752 | 0 | 12.17 | TRUE | 12.17 | 10.86655
138 | 9550 | 281698 | 2013-07-22 17:22 | 1590.757 | 10 | 50 | 2.599924 | 3.456055 | 92.41055 | 92.67654 | 317.948 | 286.8355 | 6.475449e-05 | 0.03962103 | 0 | 0 | 0 | 7_24_13_1C_Cycle | 0.002429008 | 0 | 0.02167766 | 0 | 8.924489 | TRUE | 8.924489 | 9.82532
139 | 9551 | 281728 | 2013-07-22 17:23 | 1620.772 | 10 | 50 | 2.599924 | 3.458322 | 92.43223 | 92.67654 | 318.023 | 286.8355 | 3.237724e-05 | 0.03962103 | 0 | 0 | 0 | 7_24_13_1C_Cycle | 0.002267122 | 0 | 0.02167756 | 0 | 9.561709 | TRUE | 9.561709 | 9.445365
140 | 9552 | 281758 | 2013-07-22 17:23 | 1650.787 | 10 | 50 | 2.599924 | 3.460751 | 92.45391 | 92.67654 | 318.098 | 286.8355 | 3.237724e-05 | 0.03962103 | 0 | 0 | 0 | 7_24_13_1C_Cycle | 0.002429008 | 0 | 0.02167755 | 0 | 8.924446 | TRUE | 8.924446 | 8.811623
141 | 9553 | 281788.1 | 2013-07-22 17:24 | 1680.803 | 10 | 50 | 2.599744 | 3.463504 | 92.47559 | 92.67654 | 318.173 | 286.8355 | 9.713173e-05 | 0.03962103 | 0 | 0 | 0 | 7_24_13_1C_Cycle | 0.002752781 | 0 | 0.02167754 | 0 | 7.874778 | TRUE | 7.874778 | 7.97383
142 | 9554 | 281818.1 | 2013-07-22 17:24 | 1710.818 | 10 | 50 | 2.599924 | 3.466257 | 92.49726 | 92.67654 | 318.2482 | 286.8355 | 6.480217e-05 | 0.03962103 | 0 | 0 | 0 | 7_24_13_1C_Cycle | 0.002753019 | 0 | 0.02167749 | 0 | 7.874077 | TRUE | 7.874077 | 7.780618
143 | 9555 | 281848.1 | 2013-07-22 17:25 | 1740.834 | 10 | 50 | 2.599924 | 3.469334 | 92.51894 | 92.67654 | 318.3233 | 286.8355 | 9.713173e-05 | 0.03962103 | 0 | 0 | 0 | 7_24_13_1C_Cycle | 0.003076553 | 0 | 0.02167756 | 0 | 7.046053 | TRUE | 7.046053 | 7.221095
144 | 9556 | 281878.1 | 2013-07-22 17:25 | 1770.849 | 10 | 50 | 2.599924 | 3.472572 | 92.54062 | 92.67654 | 318.3986 | 286.8355 | 0.000129509 | 0.03962103 | 0 | 0 | 0 | 7_24_13_1C_Cycle | 0.003238678 | 0 | 0.02167758 | 0 | 6.693343 | TRUE | 6.693343 | 6.77658
145 | 9557 | 281908.1 | 2013-07-22 17:26 | 1800.865 | 10 | 50 | 2.599744 | 3.475811 | 92.5623 | 92.67654 | 318.4739 | 286.8355 | 6.475449e-05 | 0.03962103 | 0 | 0 | 0 | 7_24_13_1C_Cycle | 0.003238678 | 0 | 0.02167752 | 0 | 6.693324 | TRUE | 6.693324 | 6.338613
146 | 9558 | 281938.1 | 2013-07-22 17:26 | 1830.88 | 10 | 50 | 2.599924 | 3.479536 | 92.58397 | 92.67654 | 318.5493 | 286.8355 | 9.717941e-05 | 0.03962103 | 0 | 0 | 0 | 7_24_13_1C_Cycle | 0.003724575 | 0 | 0.02167748 | 0 | 5.820122 | TRUE | 5.820122 | 5.815111
147 | 9559 | 281968.1 | 2013-07-22 17:27 | 1860.88 | 10 | 50 | 2.599924 | 3.483746 | 92.60564 | 92.67654 | 318.6247 | 286.8355 | 0.0001295567 | 0.03962103 | 0 | 0 | 0 | 7_24_13_1C_Cycle | 0.004210234 | 0 | 0.02166645 | 0 | 5.14614 | TRUE | 5.14614 | 5.341778
148 | 9560 | 281998.1 | 2013-07-22 17:27 | 1890.895 | 10 | 50 | 2.599924 | 3.48828 | 92.62732 | 92.67654 | 318.7003 | 286.8355 | 0.0001619339 | 0.03962103 | 0 | 0 | 0 | 7_24_13_1C_Cycle | 0.004534245 | 0 | 0.02167735 | 0 | 4.780807 | TRUE | 4.780807 | 4.847178
149 | 9561 | 282028.2 | 2013-07-22 17:28 | 1920.911 | 10 | 50 | 2.599924 | 3.493138 | 92.649 | 92.67654 | 318.7759 | 286.8355 | 0.0001619339 | 0.03962103 | 0 | 0 | 0 | 7_24_13_1C_Cycle | 0.004858017 | 0 | 0.02167769 | 0 | 4.462252 | TRUE | 4.462252 | 4.352486
150 | 9562 | 282058.2 | 2013-07-22 17:28 | 1950.926 | 10 | 50 | 2.599924 | 3.498644 | 92.67067 | 92.67654 | 318.8517 | 286.8355 | 0.0002260301 | 0.03962103 | 0 | 0 | 0 | 7_24_13_1C_Cycle | 0.0055058 | 0 | 0.02167715 | 0 | 3.937149 | TRUE | 3.937149 | 3.988709
151 | 9563 | 282088.2 | 2013-07-22 17:29 | 1980.941 | 10 | 50 | 2.599924 | 3.504473 | 92.69234 | 92.67654 | 318.9276 | 286.8355 | 0.0001619339 | 0.03962103 | 0 | 0 | 0 | 7_24_13_1C_Cycle | 0.005829573 | 0 | 0.02166628 | 0 | 3.716615 | TRUE | 3.716615 | 3.627599
152 | 9564 | 282118.2 | 2013-07-22 17:29 | 2010.942 | 10 | 50 | 2.599924 | 3.511275 | 92.71402 | 92.67654 | 319.0036 | 286.8355 | 0.0001943111 | 0.03962103 | 0 | 0 | 0 | 7_24_13_1C_Cycle | 0.006801128 | 0 | 0.02167781 | 0 | 3.187385 | TRUE | 3.187385 | 3.234919
153 | 9565 | 282148.2 | 2013-07-22 17:30 | 2040.957 | 10 | 50 | 2.599924 | 3.518886 | 92.73569 | 92.67654 | 319.0798 | 286.8355 | 0.0002267361 | 0.03962103 | 0 | 0 | 0 | 7_24_13_1C_Cycle | 0.007611036 | 0 | 0.02167732 | 0 | 2.848143 | TRUE | 2.848143 | 2.851692
154 | 9566 | 282178.2 | 2013-07-22 17:30 | 2070.957 | 10 | 50 | 2.599924 | 3.527468 | 92.75736 | 92.67654 | 319.1562 | 286.8355 | 0.0001943111 | 0.03962103 | 0 | 0 | 0 | 7_24_13_1C_Cycle | 0.008582354 | 0 | 0.02166657 | 0 | 2.524549 | TRUE | 2.524549 | 2.506986
155 | 9567 | 282208.2 | 2013-07-22 17:31 | 2100.972 | 10 | 50 | 2.600105 | 3.537508 | 92.77904 | 92.67654 | 319.2327 | 286.8355 | 0.0002914905 | 0.03962103 | 0 | 0 | 0 | 7_24_13_1C_Cycle | 0.01004004 | 0 | 0.02167751 | 0 | 2.159105 | TRUE | 2.159105 | 2.175103
156 | 9568 | 282238.2 | 2013-07-22 17:31 | 2130.988 | 10 | 50 | 2.600105 | 3.549005 | 92.80072 | 92.67654 | 319.3095 | 286.8355 | 0.000356245 | 0.03962103 | 0 | 0 | 0 | 7_24_13_1C_Cycle | 0.01149726 | 0 | 0.0216776 | 0 | 1.885458 | TRUE | 1.885458 | 1.906789
157 | 9569 | 282268.3 | 2013-07-22 17:32 | 2161.003 | 10 | 50 | 2.600105 | 3.562122 | 92.82239 | 92.67654 | 319.3866 | 286.8355 | 0.0004534245 | 0.03962103 | 0 | 0 | 0 | 7_24_13_1C_Cycle | 0.0131166 | 0 | 0.02167752 | 0 | 1.652679 | TRUE | 1.652679 | 1.648889
158 | 9570 | 282298.3 | 2013-07-22 17:32 | 2191.019 | 10 | 50 | 2.600105 | 3.57702 | 92.84407 | 92.67654 | 319.464 | 286.8355 | 0.0004209995 | 0.03962103 | 0 | 0 | 0 | 7_24_13_1C_Cycle | 0.01489782 | 0 | 0.02167759 | 0 | 1.455084 | TRUE | 1.455084 | 1.42376
159 | 9571 | 282328.3 | 2013-07-22 17:33 | 2221.034 | 10 | 50 | 2.600105 | 3.594832 | 92.86575 | 92.67654 | 319.5417 | 286.8355 | 0.0005505562 | 0.03962103 | 0 | 0 | 0 | 7_24_13_1C_Cycle | 0.01781273 | 0 | 0.02167752 | 0 | 1.216968 | TRUE | 1.216968 | 1.229923
160 | 9572 | 282358.3 | 2013-07-22 17:33 | 2251.05 | 10 | 50 | 2.600105 | 3.615722 | 92.88743 | 92.67654 | 319.6199 | 286.8355 | 0.0007124901 | 0.03962103 | 0 | 0 | 0 | 7_24_13_1C_Cycle | 0.02088952 | 0 | 0.02167758 | 0 | 1.037725 | TRUE | 1.037725 | 1.049383
161 | 9573 | 282388.3 | 2013-07-22 17:34 | 2281.065 | 10 | 50 | 2.599924 | 3.640012 | 92.90909 | 92.67654 | 319.6984 | 286.8355 | 0.0007448673 | 0.03962103 | 0 | 0 | 0 | 7_24_13_1C_Cycle | 0.02429008 | 0 | 0.02166621 | 0 | 0.8919775 | TRUE | 0.8919775 | 0.8871424
162 | 9574 | 282418.3 | 2013-07-22 17:34 | 2311.081 | 10 | 50 | 2.600285 | 3.66916 | 92.93078 | 92.67654 | 319.7777 | 286.8355 | 0.000874424 | 0.03962103 | 0 | 0 | 0 | 7_24_13_1C_Cycle | 0.0291481 | 0 | 0.021689 | 0 | 0.7440965 | TRUE | 0.7440965 | 0.7428926
163 | 9575 | 282448.3 | 2013-07-22 17:35 | 2341.096 | 10 | 50 | 2.600105 | 3.704138 | 92.95246 | 92.67654 | 319.8576 | 286.8355 | 0.00110116 | 0.03962103 | 0 | 0 | 0 | 7_24_13_1C_Cycle | 0.03497791 | 0 | 0.02167763 | 0 | 0.6197519 | TRUE | 0.6197519 | 0.61995
164 | 9576 | 282478.4 | 2013-07-22 17:35 | 2371.111 | 10 | 50 | 2.599744 | 3.746727 | 92.97414 | 92.67654 | 319.9383 | 286.8355 | 0.001327848 | 0.03962103 | 0 | 0 | 0 | 7_24_13_1C_Cycle | 0.04258847 | 0 | 0.02167725 | 0 | 0.5089934 | TRUE | 0.5089934 | 0.5031405
165 | 9577 | 282508.4 | 2013-07-22 17:36 | 2401.126 | 10 | 50 | 2.599924 | 3.800812 | 92.99561 | 92.67654 | 320.0194 | 286.8355 | 0.00181365 | 0.03962103 | 0 | 0 | 0 | 7_24_13_1C_Cycle | 0.05408597 | 0 | 0.02147484 | 0 | 0.3970501 | TRUE | 0.3970501 | 0.3961112
166 | 9578 | 282538.4 | 2013-07-22 17:36 | 2431.127 | 10 | 50 | 2.599924 | 3.873845 | 93.01748 | 92.67654 | 320.1032 | 286.8355 | 0.002364206 | 0.03962103 | 0 | 0 | 0 | 7_24_13_1C_Cycle | 0.07303214 | 0 | 0.02186929 | 0 | 0.2994474 | TRUE | 0.2994474 | 0.3004123
167 | 9579 | 282568.4 | 2013-07-22 17:37 | 2461.127 | 10 | 50 | 2.600105 | 3.975863 | 93.03915 | 92.67654 | 320.1882 | 286.8355 | 0.003821659 | 0.03962103 | 0 | 0 | 0 | 7_24_13_1C_Cycle | 0.1020186 | 0 | 0.02166652 | 0 | 0.2123781 | TRUE | 0.2123781 | 0.2163807
168 | 9580 | 282593.6 | 2013-07-22 17:37 | 2486.345 | 10 | 50 | 2.599924 | 4.100067 | 93.05736 | 92.67654 | 320.2617 | 286.8355 | 0.004987621 | 0.03962103 | 0 | 0 | 0 | 7_24_13_1C_Cycle | 0.1242034 | 0 | 0.01821313 | 0 | 0.1466395 | TRUE | 0.1466395 | 0.1443538