## Sheet1
| Data_Point | Test_Time(s) | Date_Time | Step_Time(s) | Step_Index | Cycle_Index | Current(A) | Voltage(V) | Charge_Capacity(Ah) | Discharge_Capacity(Ah) | Charge_Energy(Wh) | Discharge_Energy(Wh) | dV/dt(V/s) | Internal_Resistance(Ohm) | Is_FC_Data | AC_Impedance(Ohm) | ACI_Phase_Angle(Deg) | Battery_Label | dV | Discharge_dQ | Charge_dQ | Discharge_dQ/dV | Charge_dQ/dV | dv_close_to_zero | dQ/dV | Smoothed_dQ/dV
0 | 10731 | 355777.7 | 2010-10-01 17:02 | 30.01525 | 7 | 23 | -0.5501732 | 4.101898 | 24.62433 | 23.58043 | 97.87613 | 88.32145 | -0.0004535675 | 0.0933498 | 0 | 0 | 0 | CS2_33_10_04_10 | -0.08958101 | 0.004587095 | 0 | -0.0512061 | 0 |  | -0.0512061 | -0.06644704
1 | 10732 | 355807.7 | 2010-10-01 17:03 | 60.03055 | 7 | 23 | -0.5501732 | 4.088291 | 24.62433 | 23.58502 | 97.87613 | 88.34023 | -0.0002916336 | 0.0933498 | 0 | 0 | 0 | CS2_33_10_04_10 | -0.0136075 | 0.004587132 | 0 | -0.3371032 | 0 | TRUE | -0.3371032 | -0.3056972
2 | 10733 | 355837.7 | 2010-10-01 17:03 | 90.0458 | 7 | 23 | -0.5501732 | 4.079057 | 24.62433 | 23.58961 | 97.87613 | 88.35896 | -0.0001943588 | 0.0933498 | 0 | 0 | 0 | CS2_33_10_04_10 | -0.009233475 | 0.004587053 | 0 | -0.4967852 | 0 | TRUE | -0.4967852 | -0.501085
3 | 10734 | 355867.8 | 2010-10-01 17:04 | 120.0611 | 7 | 23 | -0.5501732 | 4.071929 | 24.62433 | 23.5942 | 97.87613 | 88.37766 | -0.0001620293 | 0.0933498 | 0 | 0 | 0 | CS2_33_10_04_10 | -0.007127762 | 0.004587033 | 0 | -0.6435446 | 0 | TRUE | -0.6435446 | -0.657581
4 | 10735 | 355897.8 | 2010-10-01 17:04 | 150.0765 | 7 | 23 | -0.5503531 | 4.065936 | 24.62433 | 23.59878 | 97.87613 | 88.39632 | -0.0001619339 | 0.0933498 | 0 | 0 | 0 | CS2_33_10_04_10 | -0.005993366 | 0.00458728 | 0 | -0.7653929 | 0 | TRUE | -0.7653929 | -0.7801558
5 | 10736 | 355927.8 | 2010-10-01 17:05 | 180.0916 | 7 | 23 | -0.5499932 | 4.060914 | 24.62433 | 23.60337 | 97.87613 | 88.41496 | -0.0001296043 | 0.0933498 | 0 | 0 | 0 | CS2_33_10_04_10 | -0.005022049 | 0.004587521 | 0 | -0.913476 | 0 | TRUE | -0.913476 | -0.8736885
6 | 10737 | 355957.8 | 2010-10-01 17:05 | 210.1069 | 7 | 23 | -0.5501732 | 4.05573 | 24.62433 | 23.60796 | 97.87613 | 88.43358 | -0.0001620293 | 0.0933498 | 0 | 0 | 0 | CS2_33_10_04_10 | -0.005183697 | 0.004587554 | 0 | -0.8849966 | 0 | TRUE | -0.8849966 | -0.9369246
7 | 10738 | 355987.8 | 2010-10-01 17:06 | 240.1222 | 7 | 23 | -0.5501732 | 4.051357 | 24.62433 | 23.61255 | 97.87613 | 88.45218 | -6.475449e-05 | 0.0933498 | 0 | 0 | 0 | CS2_33_10_04_10 | -0.00437355 | 0.00458762 | 0 | -1.048946 | 0 | TRUE | -1.048946 | -0.9937064
8 | 10739 | 356017.8 | 2010-10-01 17:06 | 270.1376 | 7 | 23 | -0.5501732 | 4.046821 | 24.62433 | 23.61713 | 97.87613 | 88.47075 | -9.717941e-05 | 0.0933498 | 0 | 0 | 0 | CS2_33_10_04_10 | -0.004535675 | 0.004587545 | 0 | -1.011436 | 0 | TRUE | -1.011436 | -1.025144
9 | 10740 | 356047.8 | 2010-10-01 17:07 | 300.153 | 7 | 23 | -0.5503531 | 4.042285 | 24.62433 | 23.62172 | 97.87613 | 88.48931 | -0.0001296043 | 0.0933498 | 0 | 0 | 0 | CS2_33_10_04_10 | -0.004536152 | 0.004587378 | 0 | -1.011293 | 0 | TRUE | -1.011293 | -1.063599
10 | 10741 | 356077.9 | 2010-10-01 17:07 | 330.1682 | 7 | 23 | -0.5501732 | 4.038235 | 24.62433 | 23.62631 | 97.87613 | 88.50784 | -9.727478e-05 | 0.0933498 | 0 | 0 | 0 | CS2_33_10_04_10 | -0.004049778 | 0.004587354 | 0 | -1.132742 | 0 | TRUE | -1.132742 | -1.096464
11 | 10742 | 356107.9 | 2010-10-01 17:08 | 360.1836 | 7 | 23 | -0.5501732 | 4.034024 | 24.62433 | 23.6309 | 97.87613 | 88.52636 | -0.0001296043 | 0.0933498 | 0 | 0 | 0 | CS2_33_10_04_10 | -0.004211426 | 0.004587336 | 0 | -1.08926 | 0 | TRUE | -1.08926 | -1.105064
12 | 10743 | 356137.9 | 2010-10-01 17:08 | 390.1985 | 7 | 23 | -0.5501732 | 4.030136 | 24.62433 | 23.63548 | 97.87613 | 88.54485 | -9.717941e-05 | 0.0933498 | 0 | 0 | 0 | CS2_33_10_04_10 | -0.00388813 | 0.004587278 | 0 | -1.179816 | 0 | TRUE | -1.179816 | -1.123829
13 | 10744 | 356167.9 | 2010-10-01 17:09 | 420.2138 | 7 | 23 | -0.5501732 | 4.025924 | 24.62433 | 23.64007 | 97.87613 | 88.56333 | -9.717941e-05 | 0.0933498 | 0 | 0 | 0 | CS2_33_10_04_10 | -0.004211426 | 0.004587419 | 0 | -1.089279 | 0 | TRUE | -1.089279 | -1.130236
14 | 10745 | 356197.9 | 2010-10-01 17:09 | 450.2291 | 7 | 23 | -0.5499932 | 4.021874 | 24.62433 | 23.64466 | 97.87613 | 88.58179 | -0.0001619339 | 0.0933498 | 0 | 0 | 0 | CS2_33_10_04_10 | -0.004049778 | 0.004587327 | 0 | -1.132735 | 0 | TRUE | -1.132735 | -1.137532
15 | 10746 | 356227.9 | 2010-10-01 17:10 | 480.2443 | 7 | 23 | -0.5503531 | 4.017825 | 24.62433 | 23.64924 | 97.87613 | 88.60023 | -9.717941e-05 | 0.0933498 | 0 | 0 | 0 | CS2_33_10_04_10 | -0.004049778 | 0.004587339 | 0 | -1.132738 | 0 | TRUE | -1.132738 | -1.158403
16 | 10747 | 356258 | 2010-10-01 17:10 | 510.2597 | 7 | 23 | -0.5503531 | 4.013937 | 24.62433 | 23.65383 | 97.87613 | 88.61865 | -0.0001296043 | 0.0933498 | 0 | 0 | 0 | CS2_33_10_04_10 | -0.00388813 | 0.004587176 | 0 | -1.17979 | 0 | TRUE | -1.17979 | -1.167395
17 | 10748 | 356288 | 2010-10-01 17:11 | 540.2753 | 7 | 23 | -0.5501732 | 4.010211 | 24.62433 | 23.65842 | 97.87613 | 88.63706 | -0.0001296043 | 0.0933498 | 0 | 0 | 0 | CS2_33_10_04_10 | -0.003725529 | 0.004587196 | 0 | -1.231287 | 0 | TRUE | -1.231287 | -1.190388
18 | 10749 | 356318 | 2010-10-01 17:11 | 570.2901 | 7 | 23 | -0.5501732 | 4.006323 | 24.62433 | 23.66301 | 97.87613 | 88.65544 | -9.727478e-05 | 0.0933498 | 0 | 0 | 0 | CS2_33_10_04_10 | -0.00388813 | 0.00458709 | 0 | -1.179768 | 0 | TRUE | -1.179768 | -1.18863
19 | 10750 | 356348 | 2010-10-01 17:12 | 600.3055 | 7 | 23 | -0.5501732 | 4.002435 | 24.62433 | 23.66759 | 97.87613 | 88.67381 | -9.717941e-05 | 0.0933498 | 0 | 0 | 0 | CS2_33_10_04_10 | -0.003887653 | 0.004587179 | 0 | -1.179935 | 0 | TRUE | -1.179935 | -1.191276
20 | 10751 | 356378 | 2010-10-01 17:12 | 630.3207 | 7 | 23 | -0.5501732 | 3.998547 | 24.62433 | 23.67218 | 97.87613 | 88.69216 | -0.0001296043 | 0.0933498 | 0 | 0 | 0 | CS2_33_10_04_10 | -0.003887892 | 0.004587179 | 0 | -1.179863 | 0 | TRUE | -1.179863 | -1.190118
21 | 10752 | 356408 | 2010-10-01 17:13 | 660.336 | 7 | 23 | -0.5503531 | 3.99466 | 24.62433 | 23.67677 | 97.87613 | 88.7105 | -0.0001296043 | 0.0933498 | 0 | 0 | 0 | CS2_33_10_04_10 | -0.003887653 | 0.004587109 | 0 | -1.179917 | 0 | TRUE | -1.179917 | -1.194312
22 | 10753 | 356438 | 2010-10-01 17:13 | 690.3512 | 7 | 23 | -0.5501732 | 3.990934 | 24.62433 | 23.68135 | 97.87613 | 88.72881 | -0.0001295567 | 0.0933498 | 0 | 0 | 0 | CS2_33_10_04_10 | -0.003725767 | 0.004587142 | 0 | -1.231194 | 0 | TRUE | -1.231194 | -1.212095
23 | 10754 | 356468.1 | 2010-10-01 17:14 | 720.3665 | 7 | 23 | -0.5501732 | 3.987208 | 24.62433 | 23.68594 | 97.87613 | 88.74711 | -9.717941e-05 | 0.0933498 | 0 | 0 | 0 | CS2_33_10_04_10 | -0.003725767 | 0.004587096 | 0 | -1.231182 | 0 | TRUE | -1.231182 | -1.224115
24 | 10755 | 356498.1 | 2010-10-01 17:14 | 750.3818 | 7 | 23 | -0.5499932 | 3.983482 | 24.62433 | 23.69053 | 97.87613 | 88.76539 | -6.480217e-05 | 0.0933498 | 0 | 0 | 0 | CS2_33_10_04_10 | -0.003726006 | 0.004587102 | 0 | -1.231104 | 0 | TRUE | -1.231104 | -1.232684
25 | 10756 | 356528.1 | 2010-10-01 17:15 | 780.3971 | 7 | 23 | -0.5501732 | 3.979756 | 24.62433 | 23.69512 | 97.87613 | 88.78366 | -6.480217e-05 | 0.0933498 | 0 | 0 | 0 | CS2_33_10_04_10 | -0.003725767 | 0.004587086 | 0 | -1.231179 | 0 | TRUE | -1.231179 | -1.233377
26 | 10757 | 356558.1 | 2010-10-01 17:15 | 810.4124 | 7 | 23 | -0.5501732 | 3.976031 | 24.62433 | 23.6997 | 97.87613 | 88.8019 | -9.687705e-05 | 0.0933498 | 0 | 0 | 0 | CS2_33_10_04_10 | -0.003725767 | 0.00458697 | 0 | -1.231148 | 0 | TRUE | -1.231148 | -1.232008
27 | 10758 | 356588.1 | 2010-10-01 17:16 | 840.4128 | 7 | 23 | -0.5501732 | 3.972305 | 24.62433 | 23.70429 | 97.87613 | 88.82012 | -9.717941e-05 | 0.0933498 | 0 | 0 | 0 | CS2_33_10_04_10 | -0.003725767 | 0.004584745 | 0 | -1.230551 | 0 | TRUE | -1.230551 | -1.230416
28 | 10759 | 356618.1 | 2010-10-01 17:16 | 870.4271 | 7 | 23 | -0.5501732 | 3.968579 | 24.62433 | 23.70887 | 97.87613 | 88.83833 | -0.000129165 | 0.0933498 | 0 | 0 | 0 | CS2_33_10_04_10 | -0.003725767 | 0.004586824 | 0 | -1.231109 | 0 | TRUE | -1.231109 | -1.230435
29 | 10499 | 347117.9 | 2010-10-01 14:38 | 30.01523 | 2 | 23 | 0.5498449 | 3.432063 | 23.56132 | 23.57585 | 93.64224 | 88.30259 | 0.002462292 | 0.09578501 | 0 | 0 | 0 | CS2_33_10_04_10 | 0.2241964 | 0 | 0.004584643 | 0 | 0.02044922 |  | 0.02044922 | 0.02258495
30 | 10500 | 347147.9 | 2010-10-01 14:39 | 60.03048 | 2 | 23 | 0.5498449 | 3.506417 | 23.5659 | 23.57585 | 93.65816 | 88.30259 | 0.001684713 | 0.09578501 | 0 | 0 | 0 | CS2_33_10_04_10 | 0.07435417 | 0 | 0.004584721 | 0 | 0.06166057 | TRUE | 0.06166057 | 0.05712002
31 | 10501 | 347177.9 | 2010-10-01 14:39 | 90.04576 | 2 | 23 | 0.5498449 | 3.560522 | 23.57049 | 23.57585 | 93.67436 | 88.30259 | 0.0012959 | 0.09578501 | 0 | 0 | 0 | CS2_33_10_04_10 | 0.05410504 | 0 | 0.004584716 | 0 | 0.08473732 | TRUE | 0.08473732 | 0.08549764
32 | 10502 | 347207.9 | 2010-10-01 14:40 | 120.0612 | 2 | 23 | 0.5500248 | 3.603126 | 23.57507 | 23.57585 | 93.69079 | 88.30259 | 0.001069117 | 0.09578501 | 0 | 0 | 0 | CS2_33_10_04_10 | 0.04260373 | 0 | 0.004584792 | 0 | 0.1076148 | TRUE | 0.1076148 | 0.1096104
33 | 10503 | 347237.9 | 2010-10-01 14:40 | 150.0763 | 2 | 23 | 0.5498449 | 3.638278 | 23.57966 | 23.57585 | 93.70739 | 88.30259 | 0.0008423328 | 0.09578501 | 0 | 0 | 0 | CS2_33_10_04_10 | 0.0351522 | 0 | 0.004584696 | 0 | 0.1304242 | TRUE | 0.1304242 | 0.1313509
34 | 10504 | 347268 | 2010-10-01 14:41 | 180.0916 | 2 | 23 | 0.5500248 | 3.668409 | 23.58424 | 23.57585 | 93.72414 | 88.30259 | 0.0008099556 | 0.09578501 | 0 | 0 | 0 | CS2_33_10_04_10 | 0.03013062 | 0 | 0.004584747 | 0 | 0.1521623 | TRUE | 0.1521623 | 0.1523385
35 | 10505 | 347298 | 2010-10-01 14:41 | 210.107 | 2 | 23 | 0.5500248 | 3.694165 | 23.58883 | 23.57585 | 93.74102 | 88.30259 | 0.000647974 | 0.09578501 | 0 | 0 | 0 | CS2_33_10_04_10 | 0.0257566 | 0 | 0.004584774 | 0 | 0.1780039 | TRUE | 0.1780039 | 0.1735152
36 | 10506 | 347328 | 2010-10-01 14:42 | 240.1221 | 2 | 23 | 0.5500248 | 3.717006 | 23.59341 | 23.57585 | 93.75801 | 88.30259 | 0.0005831718 | 0.09578501 | 0 | 0 | 0 | CS2_33_10_04_10 | 0.02284074 | 0 | 0.004584722 | 0 | 0.2007256 | TRUE | 0.2007256 | 0.1912806
37 | 10507 | 347358 | 2010-10-01 14:42 | 270.1375 | 2 | 23 | 0.5500248 | 3.736769 | 23.598 | 23.57585 | 93.7751 | 88.30259 | 0.0004859447 | 0.09578501 | 0 | 0 | 0 | CS2_33_10_04_10 | 0.01976299 | 0 | 0.004584835 | 0 | 0.2319909 | TRUE | 0.2319909 | 0.1942665
38 | 10508 | 347388 | 2010-10-01 14:43 | 300.1528 | 2 | 23 | 0.5500248 | 3.75394 | 23.60258 | 23.57585 | 93.79227 | 88.30259 | 0.0003887653 | 0.09578501 | 0 | 0 | 0 | CS2_33_10_04_10 | 0.01717114 | 0 | 0.004584769 | 0 | 0.2670043 | TRUE | 0.2670043 | 0.2320712
39 | 10509 | 347418 | 2010-10-01 14:43 | 330.168 | 2 | 23 | 0.5500248 | 3.767547 | 23.60717 | 23.57585 | 93.80951 | 88.30259 | 0.0002915859 | 0.09578501 | 0 | 0 | 0 | CS2_33_10_04_10 | 0.01360726 | 0 | 0.004584707 | 0 | 0.3369309 | TRUE | 0.3369309 | 0.3759734
40 | 10510 | 347448 | 2010-10-01 14:44 | 360.1833 | 2 | 23 | 0.5500248 | 3.776781 | 23.61175 | 23.57585 | 93.82681 | 88.30259 | 0.0001943588 | 0.09578501 | 0 | 0 | 0 | CS2_33_10_04_10 | 0.009233475 | 0 | 0.004584759 | 0 | 0.4965367 | TRUE | 0.4965367 | 0.6646859
41 | 10511 | 347478.1 | 2010-10-01 14:44 | 390.1986 | 2 | 23 | 0.5498449 | 3.781479 | 23.61634 | 23.57585 | 93.84413 | 88.30259 | 9.717941e-05 | 0.09578501 | 0 | 0 | 0 | CS2_33_10_04_10 | 0.0046978 | 0 | 0.004584752 | 0 | 0.9759361 | TRUE | 0.9759361 | 1.086615
42 | 10512 | 347508.1 | 2010-10-01 14:45 | 420.2138 | 2 | 23 | 0.5496649 | 3.784395 | 23.62092 | 23.57585 | 93.86148 | 88.30259 | 9.717941e-05 | 0.09578501 | 0 | 0 | 0 | CS2_33_10_04_10 | 0.002915859 | 0 | 0.004584782 | 0 | 1.572361 | TRUE | 1.572361 | 1.480435
43 | 10513 | 347538.1 | 2010-10-01 14:45 | 450.2291 | 2 | 23 | 0.5500248 | 3.786662 | 23.62551 | 23.57585 | 93.87883 | 88.30259 | 6.480217e-05 | 0.09578501 | 0 | 0 | 0 | CS2_33_10_04_10 | 0.002267838 | 0 | 0.004584764 | 0 | 2.021646 | TRUE | 2.021646 | 1.826611
44 | 10514 | 347568.1 | 2010-10-01 14:46 | 480.2444 | 2 | 23 | 0.5496649 | 3.788768 | 23.63009 | 23.57585 | 93.8962 | 88.30259 | 3.237724e-05 | 0.09578501 | 0 | 0 | 0 | CS2_33_10_04_10 | 0.002105951 | 0 | 0.004584852 | 0 | 2.177093 | TRUE | 2.177093 | 2.033342
45 | 10515 | 347598.1 | 2010-10-01 14:46 | 510.2597 | 2 | 23 | 0.5500248 | 3.791198 | 23.63467 | 23.57585 | 93.91358 | 88.30259 | 6.480217e-05 | 0.09578501 | 0 | 0 | 0 | CS2_33_10_04_10 | 0.002429962 | 0 | 0.004584837 | 0 | 1.886793 | TRUE | 1.886793 | 2.060466
46 | 10516 | 347628.1 | 2010-10-01 14:47 | 540.2749 | 2 | 23 | 0.5498449 | 3.793466 | 23.63926 | 23.57585 | 93.93097 | 88.30259 | 3.242493e-05 | 0.09578501 | 0 | 0 | 0 | CS2_33_10_04_10 | 0.002267838 | 0 | 0.004584799 | 0 | 2.021661 | TRUE | 2.021661 | 2.002977
47 | 10517 | 347658.2 | 2010-10-01 14:47 | 570.2902 | 2 | 23 | 0.5500248 | 3.795896 | 23.64384 | 23.57585 | 93.94836 | 88.30259 | 6.475449e-05 | 0.09578501 | 0 | 0 | 0 | CS2_33_10_04_10 | 0.002429724 | 0 | 0.004584799 | 0 | 1.886963 | TRUE | 1.886963 | 1.954611
48 | 10518 | 347688.2 | 2010-10-01 14:48 | 600.3056 | 2 | 23 | 0.5500248 | 3.798326 | 23.64843 | 23.57585 | 93.96577 | 88.30259 | 9.717941e-05 | 0.09578501 | 0 | 0 | 0 | CS2_33_10_04_10 | 0.002429962 | 0 | 0.004584793 | 0 | 1.886776 | TRUE | 1.886776 | 1.925222
49 | 10519 | 347718.2 | 2010-10-01 14:48 | 630.3208 | 2 | 23 | 0.5498449 | 3.800594 | 23.65301 | 23.57585 | 93.98319 | 88.30259 | 6.480217e-05 | 0.09578501 | 0 | 0 | 0 | CS2_33_10_04_10 | 0.002267838 | 0 | 0.004584792 | 0 | 2.021658 | TRUE | 2.021658 | 1.956878
50 | 10520 | 347748.2 | 2010-10-01 14:49 | 660.3363 | 2 | 23 | 0.5498449 | 3.802862 | 23.6576 | 23.57585 | 94.00062 | 88.30259 | 0 | 0.09578501 | 0 | 0 | 0 | CS2_33_10_04_10 | 0.002268076 | 0 | 0.004584845 | 0 | 2.021469 | TRUE | 2.021469 | 1.97142
51 | 10521 | 347778.2 | 2010-10-01 14:49 | 690.3514 | 2 | 23 | 0.5498449 | 3.805291 | 23.66218 | 23.57585 | 94.01806 | 88.30259 | 9.717941e-05 | 0.09578501 | 0 | 0 | 0 | CS2_33_10_04_10 | 0.002429724 | 0 | 0.004584795 | 0 | 1.886961 | TRUE | 1.886961 | 1.995345
52 | 10522 | 347808.2 | 2010-10-01 14:50 | 720.3666 | 2 | 23 | 0.5496649 | 3.807559 | 23.66677 | 23.57585 | 94.03551 | 88.30259 | 9.717941e-05 | 0.09578501 | 0 | 0 | 0 | CS2_33_10_04_10 | 0.002267838 | 0 | 0.004584789 | 0 | 2.021657 | TRUE | 2.021657 | 1.983688
53 | 10523 | 347838.2 | 2010-10-01 14:50 | 750.382 | 2 | 23 | 0.5498449 | 3.809827 | 23.67135 | 23.57585 | 94.05298 | 88.30259 | 3.242493e-05 | 0.09578501 | 0 | 0 | 0 | CS2_33_10_04_10 | 0.002268076 | 0 | 0.004584866 | 0 | 2.021478 | TRUE | 2.021478 | 1.95942
54 | 10524 | 347868.3 | 2010-10-01 14:51 | 780.3971 | 2 | 23 | 0.5498449 | 3.812257 | 23.67594 | 23.57585 | 94.07045 | 88.30259 | 6.480217e-05 | 0.09578501 | 0 | 0 | 0 | CS2_33_10_04_10 | 0.002429724 | 0 | 0.004584804 | 0 | 1.886965 | TRUE | 1.886965 | 1.932485
55 | 10525 | 347898.3 | 2010-10-01 14:51 | 810.4124 | 2 | 23 | 0.5502048 | 3.814687 | 23.68052 | 23.57585 | 94.08794 | 88.30259 | 6.480217e-05 | 0.09578501 | 0 | 0 | 0 | CS2_33_10_04_10 | 0.002429962 | 0 | 0.004584903 | 0 | 1.886821 | TRUE | 1.886821 | 1.919319
56 | 10526 | 347928.3 | 2010-10-01 14:52 | 840.4277 | 2 | 23 | 0.5496649 | 3.817117 | 23.68511 | 23.57585 | 94.10543 | 88.30259 | 3.237724e-05 | 0.09578501 | 0 | 0 | 0 | CS2_33_10_04_10 | 0.002429724 | 0 | 0.004584873 | 0 | 1.886993 | TRUE | 1.886993 | 1.82697
57 | 10527 | 347958.3 | 2010-10-01 14:52 | 870.4431 | 2 | 23 | 0.5500248 | 3.819709 | 23.68969 | 23.57585 | 94.12294 | 88.30259 | 6.475449e-05 | 0.09578501 | 0 | 0 | 0 | CS2_33_10_04_10 | 0.002591848 | 0 | 0.004584842 | 0 | 1.768947 | TRUE | 1.768947 | 1.785279
58 | 10528 | 347988.3 | 2010-10-01 14:53 | 900.4585 | 2 | 23 | 0.5500248 | 3.822301 | 23.69428 | 23.57585 | 94.14046 | 88.30259 | 6.480217e-05 | 0.09578501 | 0 | 0 | 0 | CS2_33_10_04_10 | 0.002592087 | 0 | 0.004584824 | 0 | 1.768777 | TRUE | 1.768777 | 1.752766
59 | 10529 | 348018.3 | 2010-10-01 14:53 | 930.4736 | 2 | 23 | 0.5500248 | 3.825217 | 23.69886 | 23.57585 | 94.15799 | 88.30259 | 9.722709e-05 | 0.09578501 | 0 | 0 | 0 | CS2_33_10_04_10 | 0.002915859 | 0 | 0.004584824 | 0 | 1.572375 | TRUE | 1.572375 | 1.690407
60 | 10530 | 348048.4 | 2010-10-01 14:54 | 960.4888 | 2 | 23 | 0.5498449 | 3.827808 | 23.70345 | 23.57585 | 94.17553 | 88.30259 | 6.480217e-05 | 0.09578501 | 0 | 0 | 0 | CS2_33_10_04_10 | 0.002591848 | 0 | 0.004584746 | 0 | 1.76891 | TRUE | 1.76891 | 1.620069
61 | 10531 | 348078.4 | 2010-10-01 14:54 | 990.5041 | 2 | 23 | 0.5498449 | 3.830724 | 23.70803 | 23.57585 | 94.19309 | 88.30259 | 9.722709e-05 | 0.09578501 | 0 | 0 | 0 | CS2_33_10_04_10 | 0.002915859 | 0 | 0.004584825 | 0 | 1.572375 | TRUE | 1.572375 | 1.593349
62 | 10532 | 348108.4 | 2010-10-01 14:55 | 1020.519 | 2 | 23 | 0.5498449 | 3.833802 | 23.71262 | 23.57585 | 94.21066 | 88.30259 | 6.480217e-05 | 0.09578501 | 0 | 0 | 0 | CS2_33_10_04_10 | 0.003077745 | 0 | 0.00458483 | 0 | 1.489672 | TRUE | 1.489672 | 1.552003
63 | 10533 | 348138.4 | 2010-10-01 14:55 | 1050.535 | 2 | 23 | 0.5498449 | 3.83688 | 23.7172 | 23.57585 | 94.22824 | 88.30259 | 6.480217e-05 | 0.09578501 | 0 | 0 | 0 | CS2_33_10_04_10 | 0.003077745 | 0 | 0.004584799 | 0 | 1.489662 | TRUE | 1.489662 | 1.507744
64 | 10534 | 348168.4 | 2010-10-01 14:56 | 1080.55 | 2 | 23 | 0.5500248 | 3.839796 | 23.72179 | 23.57585 | 94.24584 | 88.30259 | 3.237724e-05 | 0.09578501 | 0 | 0 | 0 | CS2_33_10_04_10 | 0.002915859 | 0 | 0.004584775 | 0 | 1.572358 | TRUE | 1.572358 | 1.465417
65 | 10535 | 348198.4 | 2010-10-01 14:56 | 1110.565 | 2 | 23 | 0.5498449 | 3.843035 | 23.72637 | 23.57585 | 94.26345 | 88.30259 | 9.717941e-05 | 0.09578501 | 0 | 0 | 0 | CS2_33_10_04_10 | 0.00323987 | 0 | 0.004584799 | 0 | 1.415118 | TRUE | 1.415118 | 1.478986
66 | 10536 | 348228.4 | 2010-10-01 14:57 | 1140.58 | 2 | 23 | 0.5500248 | 3.846275 | 23.73096 | 23.57585 | 94.28108 | 88.30259 | 9.717941e-05 | 0.09578501 | 0 | 0 | 0 | CS2_33_10_04_10 | 0.00323987 | 0 | 0.004584861 | 0 | 1.415137 | TRUE | 1.415137 | 1.478972
67 | 10537 | 348258.5 | 2010-10-01 14:57 | 1170.596 | 2 | 23 | 0.5498449 | 3.849191 | 23.73554 | 23.57585 | 94.29872 | 88.30259 | 3.242493e-05 | 0.09578501 | 0 | 0 | 0 | CS2_33_10_04_10 | 0.002915859 | 0 | 0.004584811 | 0 | 1.572371 | TRUE | 1.572371 | 1.483267
68 | 10538 | 348288.5 | 2010-10-01 14:58 | 1200.611 | 2 | 23 | 0.5498449 | 3.852269 | 23.74013 | 23.57585 | 94.31638 | 88.30259 | 9.717941e-05 | 0.09578501 | 0 | 0 | 0 | CS2_33_10_04_10 | 0.003077745 | 0 | 0.004584782 | 0 | 1.489656 | TRUE | 1.489656 | 1.477945
69 | 10539 | 348318.5 | 2010-10-01 14:58 | 1230.626 | 2 | 23 | 0.5498449 | 3.855347 | 23.74471 | 23.57585 | 94.33405 | 88.30259 | 6.480217e-05 | 0.09578501 | 0 | 0 | 0 | CS2_33_10_04_10 | 0.003077984 | 0 | 0.004584872 | 0 | 1.48957 | TRUE | 1.48957 | 1.556083
70 | 10540 | 348348.5 | 2010-10-01 14:59 | 1260.642 | 2 | 23 | 0.5500248 | 3.858263 | 23.7493 | 23.57585 | 94.35173 | 88.30259 | 6.480217e-05 | 0.09578501 | 0 | 0 | 0 | CS2_33_10_04_10 | 0.002915859 | 0 | 0.00458479 | 0 | 1.572363 | TRUE | 1.572363 | 1.573115
71 | 10541 | 348378.5 | 2010-10-01 14:59 | 1290.657 | 2 | 23 | 0.5498449 | 3.861179 | 23.75388 | 23.57585 | 94.36942 | 88.30259 | 6.480217e-05 | 0.09578501 | 0 | 0 | 0 | CS2_33_10_04_10 | 0.002915859 | 0 | 0.00458486 | 0 | 1.572387 | TRUE | 1.572387 | 1.573098
72 | 10542 | 348408.5 | 2010-10-01 15:00 | 1320.672 | 2 | 23 | 0.5498449 | 3.86377 | 23.75846 | 23.57585 | 94.38713 | 88.30259 | 0 | 0.09578501 | 0 | 0 | 0 | CS2_33_10_04_10 | 0.002591848 | 0 | 0.004584776 | 0 | 1.768921 | TRUE | 1.768921 | 1.60467
73 | 10543 | 348438.6 | 2010-10-01 15:00 | 1350.687 | 2 | 23 | 0.5498449 | 3.866848 | 23.76305 | 23.57585 | 94.40486 | 88.30259 | 6.480217e-05 | 0.09578501 | 0 | 0 | 0 | CS2_33_10_04_10 | 0.003077745 | 0 | 0.004584869 | 0 | 1.489684 | TRUE | 1.489684 | 1.660722
74 | 10544 | 348468.6 | 2010-10-01 15:01 | 1380.703 | 2 | 23 | 0.5498449 | 3.869602 | 23.76763 | 23.57585 | 94.42259 | 88.30259 | 6.480217e-05 | 0.09578501 | 0 | 0 | 0 | CS2_33_10_04_10 | 0.002753973 | 0 | 0.004584839 | 0 | 1.664809 | TRUE | 1.664809 | 1.665843
75 | 10545 | 348498.6 | 2010-10-01 15:01 | 1410.718 | 2 | 23 | 0.5500248 | 3.872194 | 23.77222 | 23.57585 | 94.44034 | 88.30259 | 6.480217e-05 | 0.09578501 | 0 | 0 | 0 | CS2_33_10_04_10 | 0.002591848 | 0 | 0.004584883 | 0 | 1.768963 | TRUE | 1.768963 | 1.73054
76 | 10546 | 348528.6 | 2010-10-01 15:02 | 1440.733 | 2 | 23 | 0.5496649 | 3.874624 | 23.7768 | 23.57585 | 94.4581 | 88.30259 | 3.237724e-05 | 0.09578501 | 0 | 0 | 0 | CS2_33_10_04_10 | 0.002429724 | 0 | 0.004584748 | 0 | 1.886942 | TRUE | 1.886942 | 1.821124
77 | 10547 | 348558.6 | 2010-10-01 15:02 | 1470.749 | 2 | 23 | 0.5498449 | 3.877216 | 23.78139 | 23.57585 | 94.47587 | 88.30259 | 6.475449e-05 | 0.09578501 | 0 | 0 | 0 | CS2_33_10_04_10 | 0.002591848 | 0 | 0.004584853 | 0 | 1.768951 | TRUE | 1.768951 | 1.908156
78 | 10548 | 348588.6 | 2010-10-01 15:03 | 1500.764 | 2 | 23 | 0.5498449 | 3.879322 | 23.78597 | 23.57585 | 94.49365 | 88.30259 | 0 | 0.09578501 | 0 | 0 | 0 | CS2_33_10_04_10 | 0.002105951 | 0 | 0.004584821 | 0 | 2.177078 | TRUE | 2.177078 | 2.058136
79 | 10549 | 348618.6 | 2010-10-01 15:03 | 1530.779 | 2 | 23 | 0.5498449 | 3.881428 | 23.79056 | 23.57585 | 94.51144 | 88.30259 | 0 | 0.09578501 | 0 | 0 | 0 | CS2_33_10_04_10 | 0.002105951 | 0 | 0.004584876 | 0 | 2.177105 | TRUE | 2.177105 | 2.174028
80 | 10550 | 348648.7 | 2010-10-01 15:04 | 1560.794 | 2 | 23 | 0.5498449 | 3.883533 | 23.79514 | 23.57585 | 94.52924 | 88.30259 | 3.242493e-05 | 0.09578501 | 0 | 0 | 0 | CS2_33_10_04_10 | 0.002105951 | 0 | 0.004584828 | 0 | 2.177081 | TRUE | 2.177081 | 2.33325
81 | 10551 | 348678.7 | 2010-10-01 15:04 | 1590.81 | 2 | 23 | 0.5496649 | 3.885153 | 23.79973 | 23.57585 | 94.54705 | 88.30259 | 3.237724e-05 | 0.09578501 | 0 | 0 | 0 | CS2_33_10_04_10 | 0.001619816 | 0 | 0.004584925 | 0 | 2.830523 | TRUE | 2.830523 | 2.59587
82 | 10552 | 348708.7 | 2010-10-01 15:05 | 1620.825 | 2 | 23 | 0.5500248 | 3.886935 | 23.80431 | 23.57585 | 94.56487 | 88.30259 | 3.242493e-05 | 0.09578501 | 0 | 0 | 0 | CS2_33_10_04_10 | 0.00178194 | 0 | 0.004585011 | 0 | 2.573044 | TRUE | 2.573044 | 2.799821
83 | 10553 | 348738.7 | 2010-10-01 15:05 | 1650.84 | 2 | 23 | 0.5500248 | 3.888393 | 23.8089 | 23.57585 | 94.5827 | 88.30259 | 6.480217e-05 | 0.09578501 | 0 | 0 | 0 | CS2_33_10_04_10 | 0.00145793 | 0 | 0.004585149 | 0 | 3.144973 | TRUE | 3.144973 | 3.079819
84 | 10554 | 348768.7 | 2010-10-01 15:06 | 1680.856 | 2 | 23 | 0.5500248 | 3.889689 | 23.81348 | 23.57585 | 94.60053 | 88.30259 | 3.237724e-05 | 0.09578501 | 0 | 0 | 0 | CS2_33_10_04_10 | 0.001295805 | 0 | 0.004584856 | 0 | 3.53823 | TRUE | 3.53823 | 3.373305
85 | 10555 | 348798.7 | 2010-10-01 15:06 | 1710.871 | 2 | 23 | 0.5498449 | 3.890985 | 23.81807 | 23.57585 | 94.61836 | 88.30259 | 9.717941e-05 | 0.09578501 | 0 | 0 | 0 | CS2_33_10_04_10 | 0.001296043 | 0 | 0.004584844 | 0 | 3.53757 | TRUE | 3.53757 | 3.719072
86 | 10557 | 348858.8 | 2010-10-01 15:07 | 1770.901 | 2 | 23 | 0.5500248 | 3.893253 | 23.82724 | 23.57585 | 94.65405 | 88.30259 | 6.480217e-05 | 0.09578501 | 0 | 0 | 0 | CS2_33_10_04_10 | 0.002267838 | 0 | 0.009169797 | 0 | 4.04341 | TRUE | 4.04341 | 4.185803
87 | 10560 | 348948.8 | 2010-10-01 15:09 | 1860.947 | 2 | 23 | 0.5498449 | 3.896331 | 23.84099 | 23.57585 | 94.70763 | 88.30259 | 3.242493e-05 | 0.09578501 | 0 | 0 | 0 | CS2_33_10_04_10 | 0.003077984 | 0 | 0.01375528 | 0 | 4.468924 | TRUE | 4.468924 | 4.482528
88 | 10563 | 349038.9 | 2010-10-01 15:10 | 1950.993 | 2 | 23 | 0.5500248 | 3.899085 | 23.85475 | 23.57585 | 94.76124 | 88.30259 | 6.480217e-05 | 0.09578501 | 0 | 0 | 0 | CS2_33_10_04_10 | 0.002753735 | 0 | 0.01375487 | 0 | 4.994989 | TRUE | 4.994989 | 4.669114
89 | 10568 | 349188.9 | 2010-10-01 15:13 | 2101.069 | 2 | 23 | 0.5500248 | 3.903782 | 23.87767 | 23.57585 | 94.85067 | 88.30259 | 3.242493e-05 | 0.09578501 | 0 | 0 | 0 | CS2_33_10_04_10 | 0.0046978 | 0 | 0.02292368 | 0 | 4.879664 | TRUE | 4.879664 | 4.753742
90 | 10572 | 349309 | 2010-10-01 15:15 | 2221.131 | 2 | 23 | 0.5498449 | 3.907832 | 23.89601 | 23.57585 | 94.9223 | 88.30259 | 3.242493e-05 | 0.09578501 | 0 | 0 | 0 | CS2_33_10_04_10 | 0.004049778 | 0 | 0.01833928 | 0 | 4.528466 | TRUE | 4.528466 | 4.693259
91 | 10574 | 349369 | 2010-10-01 15:16 | 2281.161 | 2 | 23 | 0.5500248 | 3.909938 | 23.90518 | 23.57585 | 94.95814 | 88.30259 | 3.242493e-05 | 0.09578501 | 0 | 0 | 0 | CS2_33_10_04_10 | 0.002105951 | 0 | 0.009169653 | 0 | 4.354162 | TRUE | 4.354162 | 4.521553
92 | 10576 | 349429.1 | 2010-10-01 15:17 | 2341.192 | 2 | 23 | 0.5500248 | 3.912044 | 23.91435 | 23.57585 | 94.994 | 88.30259 | 6.475449e-05 | 0.09578501 | 0 | 0 | 0 | CS2_33_10_04_10 | 0.002105713 | 0 | 0.009169602 | 0 | 4.354631 | TRUE | 4.354631 | 4.314043
93 | 10578 | 349489.1 | 2010-10-01 15:18 | 2401.222 | 2 | 23 | 0.5498449 | 3.91415 | 23.92352 | 23.57585 | 95.02988 | 88.30259 | 3.237724e-05 | 0.09578501 | 0 | 0 | 0 | CS2_33_10_04_10 | 0.002105951 | 0 | 0.009169553 | 0 | 4.354114 | TRUE | 4.354114 | 4.225973
94 | 10579 | 349519.1 | 2010-10-01 15:18 | 2431.238 | 2 | 23 | 0.5498449 | 3.915284 | 23.9281 | 23.57585 | 95.04783 | 88.30259 | 3.237724e-05 | 0.09578501 | 0 | 0 | 0 | CS2_33_10_04_10 | 0.001133919 | 0 | 0.004584772 | 0 | 4.043299 | TRUE | 4.043299 | 4.127259
95 | 10580 | 349549.1 | 2010-10-01 15:19 | 2461.253 | 2 | 23 | 0.5498449 | 3.916418 | 23.93269 | 23.57585 | 95.06578 | 88.30259 | 6.480217e-05 | 0.09578501 | 0 | 0 | 0 | CS2_33_10_04_10 | 0.001133919 | 0 | 0.004584807 | 0 | 4.04333 | TRUE | 4.04333 | 4.041331
96 | 10581 | 349579.2 | 2010-10-01 15:19 | 2491.284 | 2 | 23 | 0.5498449 | 3.917552 | 23.93728 | 23.57585 | 95.08375 | 88.30259 | 3.237724e-05 | 0.09578501 | 0 | 0 | 0 | CS2_33_10_04_10 | 0.001133919 | 0 | 0.004587095 | 0 | 4.045347 | TRUE | 4.045347 | 4.052972
97 | 10583 | 349639.2 | 2010-10-01 15:20 | 2551.314 | 2 | 23 | 0.5498449 | 3.919981 | 23.94645 | 23.57585 | 95.11969 | 88.30259 | 3.237724e-05 | 0.09578501 | 0 | 0 | 0 | CS2_33_10_04_10 | 0.002429962 | 0 | 0.009169494 | 0 | 3.773513 | TRUE | 3.773513 | 3.89213
98 | 10584 | 349669.2 | 2010-10-01 15:21 | 2581.33 | 2 | 23 | 0.5500248 | 3.921115 | 23.95103 | 23.57585 | 95.13766 | 88.30259 | 0 | 0.09578501 | 0 | 0 | 0 | CS2_33_10_04_10 | 0.001133919 | 0 | 0.004584726 | 0 | 4.043258 | TRUE | 4.043258 | 3.874812
99 | 10585 | 349699.2 | 2010-10-01 15:21 | 2611.345 | 2 | 23 | 0.5498449 | 3.922249 | 23.95562 | 23.57585 | 95.15564 | 88.30259 | 0 | 0.09578501 | 0 | 0 | 0 | CS2_33_10_04_10 | 0.001133919 | 0 | 0.004584616 | 0 | 4.043161 | TRUE | 4.043161 | 3.838801
100 | 10586 | 349729.2 | 2010-10-01 15:22 | 2641.36 | 2 | 23 | 0.5498449 | 3.923707 | 23.9602 | 23.57585 | 95.17363 | 88.30259 | 3.237724e-05 | 0.09578501 | 0 | 0 | 0 | CS2_33_10_04_10 | 0.00145793 | 0 | 0.00458476 | 0 | 3.144706 | TRUE | 3.144706 | 3.657347
101 | 10587 | 349759.2 | 2010-10-01 15:22 | 2671.375 | 2 | 23 | 0.5498449 | 3.924841 | 23.96479 | 23.57585 | 95.19162 | 88.30259 | 3.237724e-05 | 0.09578501 | 0 | 0 | 0 | CS2_33_10_04_10 | 0.001133919 | 0 | 0.004584742 | 0 | 4.043272 | TRUE | 4.043272 | 3.669443
102 | 10588 | 349789.3 | 2010-10-01 15:23 | 2701.391 | 2 | 23 | 0.5498449 | 3.926137 | 23.96937 | 23.57585 | 95.20962 | 88.30259 | 3.242493e-05 | 0.09578501 | 0 | 0 | 0 | CS2_33_10_04_10 | 0.001296043 | 0 | 0.004584679 | 0 | 3.537443 | TRUE | 3.537443 | 3.543744
103 | 10589 | 349819.3 | 2010-10-01 15:23 | 2731.406 | 2 | 23 | 0.5500248 | 3.927595 | 23.97395 | 23.57585 | 95.22762 | 88.30259 | 6.480217e-05 | 0.09578501 | 0 | 0 | 0 | CS2_33_10_04_10 | 0.00145793 | 0 | 0.004584655 | 0 | 3.144634 | TRUE | 3.144634 | 3.458798
104 | 10590 | 349849.3 | 2010-10-01 15:24 | 2761.421 | 2 | 23 | 0.5498449 | 3.928729 | 23.97854 | 23.57585 | 95.24563 | 88.30259 | 3.237724e-05 | 0.09578501 | 0 | 0 | 0 | CS2_33_10_04_10 | 0.001133919 | 0 | 0.004584653 | 0 | 4.043194 | TRUE | 4.043194 | 3.644327
105 | 10591 | 349879.3 | 2010-10-01 15:24 | 2791.437 | 2 | 23 | 0.5500248 | 3.930187 | 23.98312 | 23.57585 | 95.26364 | 88.30259 | 6.480217e-05 | 0.09578501 | 0 | 0 | 0 | CS2_33_10_04_10 | 0.00145793 | 0 | 0.004584722 | 0 | 3.14468 | TRUE | 3.14468 | 3.485599
106 | 10592 | 349909.3 | 2010-10-01 15:25 | 2821.452 | 2 | 23 | 0.5498449 | 3.931483 | 23.98771 | 23.57585 | 95.28166 | 88.30259 | 0 | 0.09578501 | 0 | 0 | 0 | CS2_33_10_04_10 | 0.001295805 | 0 | 0.004584719 | 0 | 3.538124 | TRUE | 3.538124 | 3.570317
107 | 10593 | 349939.3 | 2010-10-01 15:25 | 2851.467 | 2 | 23 | 0.5496649 | 3.932617 | 23.99229 | 23.57585 | 95.29969 | 88.30259 | 0 | 0.09578501 | 0 | 0 | 0 | CS2_33_10_04_10 | 0.001134157 | 0 | 0.004584631 | 0 | 4.042324 | TRUE | 4.042324 | 3.458411
108 | 10594 | 349969.3 | 2010-10-01 15:26 | 2881.482 | 2 | 23 | 0.5498449 | 3.934237 | 23.99688 | 23.57585 | 95.31773 | 88.30259 | 3.237724e-05 | 0.09578501 | 0 | 0 | 0 | CS2_33_10_04_10 | 0.001619816 | 0 | 0.004584735 | 0 | 2.830405 | TRUE | 2.830405 | 3.28588
109 | 10595 | 349999.4 | 2010-10-01 15:26 | 2911.498 | 2 | 23 | 0.5498449 | 3.935533 | 24.00146 | 23.57585 | 95.33577 | 88.30259 | 3.242493e-05 | 0.09578501 | 0 | 0 | 0 | CS2_33_10_04_10 | 0.001296043 | 0 | 0.004584694 | 0 | 3.537454 | TRUE | 3.537454 | 3.392256
110 | 10596 | 350029.4 | 2010-10-01 15:27 | 2941.513 | 2 | 23 | 0.5498449 | 3.937153 | 24.00605 | 23.57585 | 95.35381 | 88.30259 | 6.480217e-05 | 0.09578501 | 0 | 0 | 0 | CS2_33_10_04_10 | 0.001619816 | 0 | 0.004584672 | 0 | 2.830366 | TRUE | 2.830366 | 3.261035
111 | 10597 | 350059.4 | 2010-10-01 15:27 | 2971.528 | 2 | 23 | 0.5498449 | 3.938448 | 24.01063 | 23.57585 | 95.37187 | 88.30259 | 6.475449e-05 | 0.09578501 | 0 | 0 | 0 | CS2_33_10_04_10 | 0.001295805 | 0 | 0.004584708 | 0 | 3.538116 | TRUE | 3.538116 | 3.140397
112 | 10598 | 350089.4 | 2010-10-01 15:28 | 3001.543 | 2 | 23 | 0.5496649 | 3.939744 | 24.01522 | 23.57585 | 95.38992 | 88.30259 | 0 | 0.09578501 | 0 | 0 | 0 | CS2_33_10_04_10 | 0.001296043 | 0 | 0.004584715 | 0 | 3.53747 | TRUE | 3.53747 | 3.286606
113 | 10599 | 350119.4 | 2010-10-01 15:28 | 3031.559 | 2 | 23 | 0.5500248 | 3.941364 | 24.0198 | 23.57585 | 95.40799 | 88.30259 | 3.237724e-05 | 0.09578501 | 0 | 0 | 0 | CS2_33_10_04_10 | 0.001619816 | 0 | 0.004584658 | 0 | 2.830358 | TRUE | 2.830358 | 3.305655
114 | 10600 | 350149.4 | 2010-10-01 15:29 | 3061.574 | 2 | 23 | 0.5500248 | 3.942822 | 24.02439 | 23.57585 | 95.42606 | 88.30259 | 3.237724e-05 | 0.09578501 | 0 | 0 | 0 | CS2_33_10_04_10 | 0.00145793 | 0 | 0.004584661 | 0 | 3.144638 | TRUE | 3.144638 | 3.198385
115 | 10601 | 350179.5 | 2010-10-01 15:29 | 3091.589 | 2 | 23 | 0.5496649 | 3.944118 | 24.02897 | 23.57585 | 95.44414 | 88.30259 | 3.237724e-05 | 0.09578501 | 0 | 0 | 0 | CS2_33_10_04_10 | 0.001296043 | 0 | 0.004584703 | 0 | 3.537461 | TRUE | 3.537461 | 3.099611
116 | 10602 | 350209.5 | 2010-10-01 15:30 | 3121.604 | 2 | 23 | 0.5498449 | 3.945576 | 24.03356 | 23.57585 | 95.46223 | 88.30259 | 3.242493e-05 | 0.09578501 | 0 | 0 | 0 | CS2_33_10_04_10 | 0.00145793 | 0 | 0.004584682 | 0 | 3.144652 | TRUE | 3.144652 | 3.07385
117 | 10603 | 350239.5 | 2010-10-01 15:30 | 3151.62 | 2 | 23 | 0.5500248 | 3.94752 | 24.03814 | 23.57585 | 95.48032 | 88.30259 | 9.717941e-05 | 0.09578501 | 0 | 0 | 0 | CS2_33_10_04_10 | 0.001943827 | 0 | 0.004584643 | 0 | 2.358566 | TRUE | 2.358566 | 3.058472
118 | 10604 | 350269.5 | 2010-10-01 15:31 | 3181.635 | 2 | 23 | 0.5496649 | 3.948816 | 24.04272 | 23.57585 | 95.49842 | 88.30259 | 6.480217e-05 | 0.09578501 | 0 | 0 | 0 | CS2_33_10_04_10 | 0.001296043 | 0 | 0.004584751 | 0 | 3.537498 | TRUE | 3.537498 | 3.010388
119 | 10605 | 350299.5 | 2010-10-01 15:31 | 3211.65 | 2 | 23 | 0.5498449 | 3.950436 | 24.04731 | 23.57585 | 95.51653 | 88.30259 | 6.480217e-05 | 0.09578501 | 0 | 0 | 0 | CS2_33_10_04_10 | 0.001619816 | 0 | 0.004584765 | 0 | 2.830424 | TRUE | 2.830424 | 2.90821
120 | 10606 | 350329.5 | 2010-10-01 15:32 | 3241.666 | 2 | 23 | 0.5502048 | 3.952056 | 24.05189 | 23.57585 | 95.53465 | 88.30259 | 6.480217e-05 | 0.09578501 | 0 | 0 | 0 | CS2_33_10_04_10 | 0.001620054 | 0 | 0.004584602 | 0 | 2.829906 | TRUE | 2.829906 | 2.893953
121 | 10607 | 350359.5 | 2010-10-01 15:32 | 3271.681 | 2 | 23 | 0.5498449 | 3.953514 | 24.05648 | 23.57585 | 95.55277 | 88.30259 | 6.480217e-05 | 0.09578501 | 0 | 0 | 0 | CS2_33_10_04_10 | 0.00145793 | 0 | 0.004584715 | 0 | 3.144675 | TRUE | 3.144675 | 2.978578
122 | 10608 | 350389.6 | 2010-10-01 15:33 | 3301.696 | 2 | 23 | 0.5498449 | 3.955296 | 24.06106 | 23.57585 | 95.5709 | 88.30259 | 9.717941e-05 | 0.09578501 | 0 | 0 | 0 | CS2_33_10_04_10 | 0.001781702 | 0 | 0.004584787 | 0 | 2.573263 | TRUE | 2.573263 | 2.81117
123 | 10609 | 350419.6 | 2010-10-01 15:33 | 3331.711 | 2 | 23 | 0.5500248 | 3.956916 | 24.06565 | 23.57585 | 95.58904 | 88.30259 | 9.717941e-05 | 0.09578501 | 0 | 0 | 0 | CS2_33_10_04_10 | 0.001620054 | 0 | 0.004584666 | 0 | 2.829946 | TRUE | 2.829946 | 2.824614
124 | 10610 | 350449.6 | 2010-10-01 15:34 | 3361.727 | 2 | 23 | 0.5500248 | 3.958374 | 24.07023 | 23.57585 | 95.60718 | 88.30259 | 3.242493e-05 | 0.09578501 | 0 | 0 | 0 | CS2_33_10_04_10 | 0.00145793 | 0 | 0.004584682 | 0 | 3.144653 | TRUE | 3.144653 | 2.868484
125 | 10611 | 350479.6 | 2010-10-01 15:34 | 3391.742 | 2 | 23 | 0.5498449 | 3.960155 | 24.07482 | 23.57585 | 95.62533 | 88.30259 | 6.480217e-05 | 0.09578501 | 0 | 0 | 0 | CS2_33_10_04_10 | 0.00178194 | 0 | 0.00458469 | 0 | 2.572863 | TRUE | 2.572863 | 2.854725
126 | 10612 | 350509.6 | 2010-10-01 15:35 | 3421.757 | 2 | 23 | 0.5496649 | 3.961775 | 24.0794 | 23.57585 | 95.64349 | 88.30259 | 9.717941e-05 | 0.09578501 | 0 | 0 | 0 | CS2_33_10_04_10 | 0.001619816 | 0 | 0.00458471 | 0 | 2.83039 | TRUE | 2.83039 | 2.860971
127 | 10613 | 350539.6 | 2010-10-01 15:35 | 3451.773 | 2 | 23 | 0.5496649 | 3.963233 | 24.08399 | 23.57585 | 95.66166 | 88.30259 | 0 | 0.09578501 | 0 | 0 | 0 | CS2_33_10_04_10 | 0.00145793 | 0 | 0.004584683 | 0 | 3.144653 | TRUE | 3.144653 | 2.782619
128 | 10614 | 350569.7 | 2010-10-01 15:36 | 3481.789 | 2 | 23 | 0.5498449 | 3.965015 | 24.08857 | 23.57585 | 95.67983 | 88.30259 | 3.237724e-05 | 0.09578501 | 0 | 0 | 0 | CS2_33_10_04_10 | 0.00178194 | 0 | 0.004584806 | 0 | 2.572929 | TRUE | 2.572929 | 2.757083
129 | 10615 | 350599.7 | 2010-10-01 15:36 | 3511.803 | 2 | 23 | 0.5500248 | 3.966797 | 24.09316 | 23.57585 | 95.69802 | 88.30259 | 6.480217e-05 | 0.09578501 | 0 | 0 | 0 | CS2_33_10_04_10 | 0.00178194 | 0 | 0.004584476 | 0 | 2.572743 | TRUE | 2.572743 | 2.808097
130 | 10616 | 350629.7 | 2010-10-01 15:37 | 3541.818 | 2 | 23 | 0.5500248 | 3.968417 | 24.09774 | 23.57585 | 95.71621 | 88.30259 | 3.237724e-05 | 0.09578501 | 0 | 0 | 0 | CS2_33_10_04_10 | 0.001619816 | 0 | 0.00458481 | 0 | 2.830451 | TRUE | 2.830451 | 2.69701
131 | 10617 | 350659.7 | 2010-10-01 15:37 | 3571.834 | 2 | 23 | 0.5500248 | 3.970037 | 24.10233 | 23.57585 | 95.7344 | 88.30259 | 0 | 0.09578501 | 0 | 0 | 0 | CS2_33_10_04_10 | 0.001620054 | 0 | 0.004584755 | 0 | 2.830001 | TRUE | 2.830001 | 2.587191
132 | 10618 | 350689.7 | 2010-10-01 15:38 | 3601.849 | 2 | 23 | 0.5500248 | 3.971819 | 24.10691 | 23.57585 | 95.75261 | 88.30259 | 0 | 0.09578501 | 0 | 0 | 0 | CS2_33_10_04_10 | 0.00178194 | 0 | 0.004584782 | 0 | 2.572915 | TRUE | 2.572915 | 2.642003
133 | 10619 | 350719.7 | 2010-10-01 15:38 | 3631.864 | 2 | 23 | 0.5496649 | 3.973763 | 24.1115 | 23.57585 | 95.77083 | 88.30259 | 3.242493e-05 | 0.09578501 | 0 | 0 | 0 | CS2_33_10_04_10 | 0.001943827 | 0 | 0.004584799 | 0 | 2.358646 | TRUE | 2.358646 | 2.640173
134 | 10620 | 350749.7 | 2010-10-01 15:39 | 3661.879 | 2 | 23 | 0.5498449 | 3.975545 | 24.11608 | 23.57585 | 95.78905 | 88.30259 | 3.242493e-05 | 0.09578501 | 0 | 0 | 0 | CS2_33_10_04_10 | 0.00178194 | 0 | 0.004584811 | 0 | 2.572931 | TRUE | 2.572931 | 2.598214
135 | 10621 | 350779.8 | 2010-10-01 15:39 | 3691.895 | 2 | 23 | 0.5498449 | 3.977165 | 24.12067 | 23.57585 | 95.80728 | 88.30259 | 3.237724e-05 | 0.09578501 | 0 | 0 | 0 | CS2_33_10_04_10 | 0.001619816 | 0 | 0.0045848 | 0 | 2.830445 | TRUE | 2.830445 | 2.554978
136 | 10622 | 350809.8 | 2010-10-01 15:40 | 3721.91 | 2 | 23 | 0.5500248 | 3.978946 | 24.12525 | 23.57585 | 95.82552 | 88.30259 | 0 | 0.09578501 | 0 | 0 | 0 | CS2_33_10_04_10 | 0.00178194 | 0 | 0.004584791 | 0 | 2.57292 | TRUE | 2.57292 | 2.479224
137 | 10623 | 350839.8 | 2010-10-01 15:40 | 3751.926 | 2 | 23 | 0.5500248 | 3.98089 | 24.12983 | 23.57585 | 95.84377 | 88.30259 | 6.480217e-05 | 0.09578501 | 0 | 0 | 0 | CS2_33_10_04_10 | 0.001943827 | 0 | 0.004584928 | 0 | 2.358712 | TRUE | 2.358712 | 2.421743
138 | 10624 | 350869.8 | 2010-10-01 15:41 | 3781.941 | 2 | 23 | 0.5500248 | 3.982996 | 24.13442 | 23.57585 | 95.86202 | 88.30259 | 6.480217e-05 | 0.09578501 | 0 | 0 | 0 | CS2_33_10_04_10 | 0.002105951 | 0 | 0.004584609 | 0 | 2.176978 | TRUE | 2.176978 | 2.380784
139 | 10625 | 350899.8 | 2010-10-01 15:41 | 3811.956 | 2 | 23 | 0.5498449 | 3.985102 | 24.139 | 23.57585 | 95.88029 | 88.30259 | 6.480217e-05 | 0.09578501 | 0 | 0 | 0 | CS2_33_10_04_10 | 0.002105951 | 0 | 0.004584729 | 0 | 2.177035 | TRUE | 2.177035 | 2.295728
140 | 10626 | 350929.8 | 2010-10-01 15:42 | 3841.971 | 2 | 23 | 0.5500248 | 3.986884 | 24.14359 | 23.57585 | 95.89856 | 88.30259 | 9.722709e-05 | 0.09578501 | 0 | 0 | 0 | CS2_33_10_04_10 | 0.00178194 | 0 | 0.004584755 | 0 | 2.5729 | TRUE | 2.5729 | 2.369765
141 | 10627 | 350959.9 | 2010-10-01 15:42 | 3871.986 | 2 | 23 | 0.5498449 | 3.988666 | 24.14817 | 23.57585 | 95.91684 | 88.30259 | 6.475449e-05 | 0.09578501 | 0 | 0 | 0 | CS2_33_10_04_10 | 0.001781702 | 0 | 0.004584711 | 0 | 2.57322 | TRUE | 2.57322 | 2.421075
142 | 10628 | 350989.9 | 2010-10-01 15:43 | 3902.002 | 2 | 23 | 0.5500248 | 3.990772 | 24.15276 | 23.57585 | 95.93514 | 88.30259 | 6.480217e-05 | 0.09578501 | 0 | 0 | 0 | CS2_33_10_04_10 | 0.002105951 | 0 | 0.004584719 | 0 | 2.17703 | TRUE | 2.17703 | 2.412509
143 | 10629 | 351019.9 | 2010-10-01 15:43 | 3932.017 | 2 | 23 | 0.5498449 | 3.992554 | 24.15734 | 23.57585 | 95.95344 | 88.30259 | 3.237724e-05 | 0.09578501 | 0 | 0 | 0 | CS2_33_10_04_10 | 0.00178194 | 0 | 0.004584737 | 0 | 2.57289 | TRUE | 2.57289 | 2.380008
144 | 10630 | 351049.9 | 2010-10-01 15:44 | 3962.032 | 2 | 23 | 0.5496649 | 3.99466 | 24.16193 | 23.57585 | 95.97175 | 88.30259 | 3.242493e-05 | 0.09578501 | 0 | 0 | 0 | CS2_33_10_04_10 | 0.002105951 | 0 | 0.004584618 | 0 | 2.176982 | TRUE | 2.176982 | 2.271702
145 | 10631 | 351079.9 | 2010-10-01 15:44 | 3992.047 | 2 | 23 | 0.5498449 | 3.996766 | 24.16651 | 23.57585 | 95.99007 | 88.30259 | 6.480217e-05 | 0.09578501 | 0 | 0 | 0 | CS2_33_10_04_10 | 0.002105951 | 0 | 0.004584701 | 0 | 2.177022 | TRUE | 2.177022 | 2.287696
146 | 10632 | 351109.9 | 2010-10-01 15:45 | 4022.063 | 2 | 23 | 0.5498449 | 3.998709 | 24.1711 | 23.57585 | 96.00839 | 88.30259 | 3.242493e-05 | 0.09578501 | 0 | 0 | 0 | CS2_33_10_04_10 | 0.001943827 | 0 | 0.004584719 | 0 | 2.358605 | TRUE | 2.358605 | 2.244019
147 | 10633 | 351139.9 | 2010-10-01 15:45 | 4052.078 | 2 | 23 | 0.5498449 | 4.000815 | 24.17568 | 23.57585 | 96.02673 | 88.30259 | 3.242493e-05 | 0.09578501 | 0 | 0 | 0 | CS2_33_10_04_10 | 0.002105951 | 0 | 0.004584758 | 0 | 2.177049 | TRUE | 2.177049 | 2.202102
148 | 10634 | 351170 | 2010-10-01 15:46 | 4082.093 | 2 | 23 | 0.5498449 | 4.002759 | 24.18027 | 23.57585 | 96.04508 | 88.30259 | 0 | 0.09578501 | 0 | 0 | 0 | CS2_33_10_04_10 | 0.001943588 | 0 | 0.004584704 | 0 | 2.358886 | TRUE | 2.358886 | 2.207444
149 | 10635 | 351200 | 2010-10-01 15:46 | 4112.109 | 2 | 23 | 0.5500248 | 4.005189 | 24.18485 | 23.57585 | 96.06344 | 88.30259 | 9.717941e-05 | 0.09578501 | 0 | 0 | 0 | CS2_33_10_04_10 | 0.002429962 | 0 | 0.004584632 | 0 | 1.886709 | TRUE | 1.886709 | 2.172575
150 | 10636 | 351230 | 2010-10-01 15:47 | 4142.124 | 2 | 23 | 0.5500248 | 4.007133 | 24.18944 | 23.57585 | 96.0818 | 88.30259 | 3.242493e-05 | 0.09578501 | 0 | 0 | 0 | CS2_33_10_04_10 | 0.001944065 | 0 | 0.004584735 | 0 | 2.358324 | TRUE | 2.358324 | 2.159746
151 | 10637 | 351260 | 2010-10-01 15:47 | 4172.139 | 2 | 23 | 0.5498449 | 4.009401 | 24.19402 | 23.57585 | 96.10018 | 88.30259 | 9.717941e-05 | 0.09578501 | 0 | 0 | 0 | CS2_33_10_04_10 | 0.002267838 | 0 | 0.004584686 | 0 | 2.021611 | TRUE | 2.021611 | 2.107602
152 | 10638 | 351290 | 2010-10-01 15:48 | 4202.154 | 2 | 23 | 0.5500248 | 4.011507 | 24.19861 | 23.57585 | 96.11857 | 88.30259 | 6.475449e-05 | 0.09578501 | 0 | 0 | 0 | CS2_33_10_04_10 | 0.002105713 | 0 | 0.004584659 | 0 | 2.177248 | TRUE | 2.177248 | 2.113314
153 | 10639 | 351320 | 2010-10-01 15:48 | 4232.17 | 2 | 23 | 0.5498449 | 4.013613 | 24.20319 | 23.57585 | 96.13696 | 88.30259 | 3.242493e-05 | 0.09578501 | 0 | 0 | 0 | CS2_33_10_04_10 | 0.00210619 | 0 | 0.004584724 | 0 | 2.176786 | TRUE | 2.176786 | 2.141603
154 | 10640 | 351350.1 | 2010-10-01 15:49 | 4262.185 | 2 | 23 | 0.5500248 | 4.016043 | 24.20777 | 23.57585 | 96.15537 | 88.30259 | 9.727478e-05 | 0.09578501 | 0 | 0 | 0 | CS2_33_10_04_10 | 0.002429962 | 0 | 0.004584666 | 0 | 1.886723 | TRUE | 1.886723 | 2.107349
155 | 10641 | 351380.1 | 2010-10-01 15:49 | 4292.2 | 2 | 23 | 0.5498449 | 4.017986 | 24.21236 | 23.57585 | 96.17379 | 88.30259 | 3.232956e-05 | 0.09578501 | 0 | 0 | 0 | CS2_33_10_04_10 | 0.001943588 | 0 | 0.004584712 | 0 | 2.358891 | TRUE | 2.358891 | 2.150319
156 | 10642 | 351410.1 | 2010-10-01 15:50 | 4322.216 | 2 | 23 | 0.5498449 | 4.020254 | 24.21694 | 23.57585 | 96.19221 | 88.30259 | 6.475449e-05 | 0.09578501 | 0 | 0 | 0 | CS2_33_10_04_10 | 0.002267838 | 0 | 0.004584707 | 0 | 2.021621 | TRUE | 2.021621 | 2.086891
157 | 10643 | 351440.1 | 2010-10-01 15:50 | 4352.231 | 2 | 23 | 0.5498449 | 4.02236 | 24.22153 | 23.57585 | 96.21065 | 88.30259 | 6.484985e-05 | 0.09578501 | 0 | 0 | 0 | CS2_33_10_04_10 | 0.00210619 | 0 | 0.00458472 | 0 | 2.176784 | TRUE | 2.176784 | 2.082569
158 | 10644 | 351470.1 | 2010-10-01 15:51 | 4382.246 | 2 | 23 | 0.5496649 | 4.024628 | 24.22611 | 23.57585 | 96.2291 | 88.30259 | 6.484985e-05 | 0.09578501 | 0 | 0 | 0 | CS2_33_10_04_10 | 0.002267838 | 0 | 0.004584728 | 0 | 2.02163 | TRUE | 2.02163 | 2.108336
159 | 10645 | 351500.1 | 2010-10-01 15:51 | 4412.261 | 2 | 23 | 0.5500248 | 4.027058 | 24.2307 | 23.57585 | 96.24755 | 88.30259 | 6.484985e-05 | 0.09578501 | 0 | 0 | 0 | CS2_33_10_04_10 | 0.002429962 | 0 | 0.004584654 | 0 | 1.886718 | TRUE | 1.886718 | 1.989617
160 | 10646 | 351530.1 | 2010-10-01 15:52 | 4442.277 | 2 | 23 | 0.5498449 | 4.029164 | 24.23528 | 23.57585 | 96.26602 | 88.30259 | 3.242493e-05 | 0.09578501 | 0 | 0 | 0 | CS2_33_10_04_10 | 0.002105713 | 0 | 0.004584714 | 0 | 2.177274 | TRUE | 2.177274 | 2.018245
161 | 10647 | 351560.2 | 2010-10-01 15:52 | 4472.292 | 2 | 23 | 0.5498449 | 4.031432 | 24.23987 | 23.57585 | 96.2845 | 88.30259 | 3.242493e-05 | 0.09578501 | 0 | 0 | 0 | CS2_33_10_04_10 | 0.002267838 | 0 | 0.004584754 | 0 | 2.021641 | TRUE | 2.021641 | 2.003068
162 | 10648 | 351590.2 | 2010-10-01 15:53 | 4502.307 | 2 | 23 | 0.5498449 | 4.034024 | 24.24445 | 23.57585 | 96.30299 | 88.30259 | 9.727478e-05 | 0.09578501 | 0 | 0 | 0 | CS2_33_10_04_10 | 0.002592087 | 0 | 0.004584633 | 0 | 1.768704 | TRUE | 1.768704 | 1.985688
163 | 10649 | 351620.2 | 2010-10-01 15:53 | 4532.322 | 2 | 23 | 0.5498449 | 4.036129 | 24.24904 | 23.57585 | 96.32149 | 88.30259 | 6.475449e-05 | 0.09578501 | 0 | 0 | 0 | CS2_33_10_04_10 | 0.002105713 | 0 | 0.004584646 | 0 | 2.177242 | TRUE | 2.177242 | 1.953863
164 | 10650 | 351650.2 | 2010-10-01 15:54 | 4562.338 | 2 | 23 | 0.5500248 | 4.038559 | 24.25362 | 23.57585 | 96.34 | 88.30259 | 3.242493e-05 | 0.09578501 | 0 | 0 | 0 | CS2_33_10_04_10 | 0.002429962 | 0 | 0.004584692 | 0 | 1.886734 | TRUE | 1.886734 | 1.899702
165 | 10651 | 351680.2 | 2010-10-01 15:54 | 4592.353 | 2 | 23 | 0.5498449 | 4.041151 | 24.25821 | 23.57585 | 96.35852 | 88.30259 | 6.475449e-05 | 0.09578501 | 0 | 0 | 0 | CS2_33_10_04_10 | 0.00259161 | 0 | 0.004584686 | 0 | 1.769049 | TRUE | 1.769049 | 1.879125
166 | 10652 | 351710.2 | 2010-10-01 15:55 | 4622.368 | 2 | 23 | 0.5500248 | 4.043581 | 24.26279 | 23.57585 | 96.37705 | 88.30259 | 6.475449e-05 | 0.09578501 | 0 | 0 | 0 | CS2_33_10_04_10 | 0.002429962 | 0 | 0.004584773 | 0 | 1.886767 | TRUE | 1.886767 | 1.867661
167 | 10653 | 351740.3 | 2010-10-01 15:55 | 4652.384 | 2 | 23 | 0.5498449 | 4.046011 | 24.26738 | 23.57585 | 96.3956 | 88.30259 | 3.242493e-05 | 0.09578501 | 0 | 0 | 0 | CS2_33_10_04_10 | 0.002429962 | 0 | 0.004584651 | 0 | 1.886717 | TRUE | 1.886717 | 1.823667
168 | 10654 | 351770.3 | 2010-10-01 15:56 | 4682.399 | 2 | 23 | 0.5500248 | 4.048603 | 24.27196 | 23.57585 | 96.41415 | 88.30259 | 6.484985e-05 | 0.09578501 | 0 | 0 | 0 | CS2_33_10_04_10 | 0.002592087 | 0 | 0.004584708 | 0 | 1.768732 | TRUE | 1.768732 | 1.853102
169 | 10655 | 351800.3 | 2010-10-01 15:56 | 4712.414 | 2 | 23 | 0.5498449 | 4.051033 | 24.27655 | 23.57585 | 96.43272 | 88.30259 | 6.475449e-05 | 0.09578501 | 0 | 0 | 0 | CS2_33_10_04_10 | 0.002429485 | 0 | 0.004584691 | 0 | 1.887104 | TRUE | 1.887104 | 1.871472
170 | 10656 | 351830.3 | 2010-10-01 15:57 | 4742.43 | 2 | 23 | 0.5498449 | 4.053463 | 24.28113 | 23.57585 | 96.4513 | 88.30259 | 6.475449e-05 | 0.09578501 | 0 | 0 | 0 | CS2_33_10_04_10 | 0.002429962 | 0 | 0.004584771 | 0 | 1.886767 | TRUE | 1.886767 | 1.800392
171 | 10657 | 351860.3 | 2010-10-01 15:57 | 4772.445 | 2 | 23 | 0.5498449 | 4.056055 | 24.28571 | 23.57585 | 96.46989 | 88.30259 | 6.484985e-05 | 0.09578501 | 0 | 0 | 0 | CS2_33_10_04_10 | 0.002592087 | 0 | 0.004584671 | 0 | 1.768718 | TRUE | 1.768718 | 1.768927
172 | 10658 | 351890.3 | 2010-10-01 15:58 | 4802.46 | 2 | 23 | 0.5496649 | 4.058646 | 24.2903 | 23.57585 | 96.48849 | 88.30259 | 3.232956e-05 | 0.09578501 | 0 | 0 | 0 | CS2_33_10_04_10 | 0.00259161 | 0 | 0.004584707 | 0 | 1.769058 | TRUE | 1.769058 | 1.794941
173 | 10659 | 351920.3 | 2010-10-01 15:58 | 4832.475 | 2 | 23 | 0.5498449 | 4.061562 | 24.29488 | 23.57585 | 96.50711 | 88.30259 | 9.717941e-05 | 0.09578501 | 0 | 0 | 0 | CS2_33_10_04_10 | 0.002915859 | 0 | 0.004584773 | 0 | 1.572357 | TRUE | 1.572357 | 1.739925
174 | 10660 | 351950.4 | 2010-10-01 15:59 | 4862.491 | 2 | 23 | 0.5498449 | 4.063992 | 24.29947 | 23.57585 | 96.52573 | 88.30259 | 0.0001296043 | 0.09578501 | 0 | 0 | 0 | CS2_33_10_04_10 | 0.002429962 | 0 | 0.004584738 | 0 | 1.886753 | TRUE | 1.886753 | 1.769231
175 | 10661 | 351980.4 | 2010-10-01 15:59 | 4892.506 | 2 | 23 | 0.5498449 | 4.066422 | 24.30405 | 23.57585 | 96.54437 | 88.30259 | 3.242493e-05 | 0.09578501 | 0 | 0 | 0 | CS2_33_10_04_10 | 0.002429962 | 0 | 0.00458471 | 0 | 1.886741 | TRUE | 1.886741 | 1.750429
176 | 10662 | 352010.4 | 2010-10-01 16:00 | 4922.521 | 2 | 23 | 0.5498449 | 4.069338 | 24.30864 | 23.57585 | 96.56302 | 88.30259 | 9.717941e-05 | 0.09578501 | 0 | 0 | 0 | CS2_33_10_04_10 | 0.002915859 | 0 | 0.004584678 | 0 | 1.572325 | TRUE | 1.572325 | 1.734605
177 | 10663 | 352040.4 | 2010-10-01 16:00 | 4952.536 | 2 | 23 | 0.5498449 | 4.071768 | 24.31322 | 23.57585 | 96.58168 | 88.30259 | 6.484985e-05 | 0.09578501 | 0 | 0 | 0 | CS2_33_10_04_10 | 0.002429962 | 0 | 0.004584668 | 0 | 1.886724 | TRUE | 1.886724 | 1.758078
178 | 10664 | 352070.4 | 2010-10-01 16:01 | 4982.552 | 2 | 23 | 0.5498449 | 4.074845 | 24.31781 | 23.57585 | 96.60036 | 88.30259 | 9.717941e-05 | 0.09578501 | 0 | 0 | 0 | CS2_33_10_04_10 | 0.003077507 | 0 | 0.004584799 | 0 | 1.489777 | TRUE | 1.489777 | 1.680904
179 | 10665 | 352100.4 | 2010-10-01 16:01 | 5012.567 | 2 | 23 | 0.5496649 | 4.077437 | 24.32239 | 23.57585 | 96.61904 | 88.30259 | 6.484985e-05 | 0.09578501 | 0 | 0 | 0 | CS2_33_10_04_10 | 0.002592087 | 0 | 0.004584732 | 0 | 1.768742 | TRUE | 1.768742 | 1.665312
180 | 10666 | 352130.4 | 2010-10-01 16:02 | 5042.582 | 2 | 23 | 0.5496649 | 4.080029 | 24.32698 | 23.57585 | 96.63775 | 88.30259 | 0 | 0.09578501 | 0 | 0 | 0 | CS2_33_10_04_10 | 0.00259161 | 0 | 0.004584721 | 0 | 1.769063 | TRUE | 1.769063 | 1.661493
181 | 10667 | 352160.5 | 2010-10-01 16:02 | 5072.597 | 2 | 23 | 0.5498449 | 4.083107 | 24.33156 | 23.57585 | 96.65646 | 88.30259 | 6.475449e-05 | 0.09578501 | 0 | 0 | 0 | CS2_33_10_04_10 | 0.003077984 | 0 | 0.004584713 | 0 | 1.489518 | TRUE | 1.489518 | 1.63149
182 | 10668 | 352190.5 | 2010-10-01 16:03 | 5102.613 | 2 | 23 | 0.5498449 | 4.085861 | 24.33615 | 23.57585 | 96.67518 | 88.30259 | 6.475449e-05 | 0.09578501 | 0 | 0 | 0 | CS2_33_10_04_10 | 0.002753735 | 0 | 0.004584735 | 0 | 1.664915 | TRUE | 1.664915 | 1.639822
183 | 10669 | 352220.5 | 2010-10-01 16:03 | 5132.628 | 2 | 23 | 0.5498449 | 4.088777 | 24.34073 | 23.57585 | 96.69392 | 88.30259 | 6.475449e-05 | 0.09578501 | 0 | 0 | 0 | CS2_33_10_04_10 | 0.002915859 | 0 | 0.004584751 | 0 | 1.57235 | TRUE | 1.57235 | 1.5817
184 | 10670 | 352250.5 | 2010-10-01 16:04 | 5162.643 | 2 | 23 | 0.5498449 | 4.091531 | 24.34532 | 23.57585 | 96.71268 | 88.30259 | 6.484985e-05 | 0.09578501 | 0 | 0 | 0 | CS2_33_10_04_10 | 0.002754211 | 0 | 0.004584714 | 0 | 1.66462 | TRUE | 1.66462 | 1.569337
185 | 10671 | 352280.5 | 2010-10-01 16:04 | 5192.659 | 2 | 23 | 0.5500248 | 4.094608 | 24.3499 | 23.57585 | 96.73144 | 88.30259 | 6.475449e-05 | 0.09578501 | 0 | 0 | 0 | CS2_33_10_04_10 | 0.003077507 | 0 | 0.00458476 | 0 | 1.489764 | TRUE | 1.489764 | 1.593491
186 | 10672 | 352310.5 | 2010-10-01 16:05 | 5222.674 | 2 | 23 | 0.5498449 | 4.097524 | 24.35449 | 23.57585 | 96.75022 | 88.30259 | 9.717941e-05 | 0.09578501 | 0 | 0 | 0 | CS2_33_10_04_10 | 0.002915859 | 0 | 0.004584754 | 0 | 1.572351 | TRUE | 1.572351 | 1.562712
187 | 10673 | 352340.6 | 2010-10-01 16:05 | 5252.689 | 2 | 23 | 0.5498449 | 4.10044 | 24.35907 | 23.57585 | 96.76901 | 88.30259 | 6.475449e-05 | 0.09578501 | 0 | 0 | 0 | CS2_33_10_04_10 | 0.002915859 | 0 | 0.004584712 | 0 | 1.572337 | TRUE | 1.572337 | 1.544992
188 | 10674 | 352370.6 | 2010-10-01 16:06 | 5282.704 | 2 | 23 | 0.5498449 | 4.103356 | 24.36366 | 23.57585 | 96.78782 | 88.30259 | 6.475449e-05 | 0.09578501 | 0 | 0 | 0 | CS2_33_10_04_10 | 0.002915859 | 0 | 0.004584702 | 0 | 1.572333 | TRUE | 1.572333 | 1.533115
189 | 10675 | 352400.6 | 2010-10-01 16:06 | 5312.72 | 2 | 23 | 0.5496649 | 4.106434 | 24.36824 | 23.57585 | 96.80664 | 88.30259 | 9.717941e-05 | 0.09578501 | 0 | 0 | 0 | CS2_33_10_04_10 | 0.003077984 | 0 | 0.004584784 | 0 | 1.489541 | TRUE | 1.489541 | 1.548641
190 | 10676 | 352430.6 | 2010-10-01 16:07 | 5342.735 | 2 | 23 | 0.5500248 | 4.109512 | 24.37282 | 23.57585 | 96.82547 | 88.30259 | 6.484985e-05 | 0.09578501 | 0 | 0 | 0 | CS2_33_10_04_10 | 0.003077984 | 0 | 0.004584741 | 0 | 1.489527 | TRUE | 1.489527 | 1.522642
191 | 10677 | 352460.6 | 2010-10-01 16:07 | 5372.75 | 2 | 23 | 0.5498449 | 4.112428 | 24.37741 | 23.57585 | 96.84432 | 88.30259 | 6.484985e-05 | 0.09578501 | 0 | 0 | 0 | CS2_33_10_04_10 | 0.002915859 | 0 | 0.004584746 | 0 | 1.572348 | TRUE | 1.572348 | 1.497921
192 | 10678 | 352490.6 | 2010-10-01 16:08 | 5402.766 | 2 | 23 | 0.5498449 | 4.115505 | 24.38199 | 23.57585 | 96.86318 | 88.30259 | 6.475449e-05 | 0.09578501 | 0 | 0 | 0 | CS2_33_10_04_10 | 0.003077507 | 0 | 0.004584781 | 0 | 1.489771 | TRUE | 1.489771 | 1.473687
193 | 10679 | 352520.6 | 2010-10-01 16:08 | 5432.781 | 2 | 23 | 0.5500248 | 4.118745 | 24.38658 | 23.57585 | 96.88206 | 88.30259 | 9.717941e-05 | 0.09578501 | 0 | 0 | 0 | CS2_33_10_04_10 | 0.003240108 | 0 | 0.004584698 | 0 | 1.414983 | TRUE | 1.414983 | 1.442521
194 | 10680 | 352550.7 | 2010-10-01 16:09 | 5462.796 | 2 | 23 | 0.5500248 | 4.121985 | 24.39116 | 23.57585 | 96.90095 | 88.30259 | 9.717941e-05 | 0.09578501 | 0 | 0 | 0 | CS2_33_10_04_10 | 0.003239632 | 0 | 0.004584695 | 0 | 1.41519 | TRUE | 1.41519 | 1.446092
195 | 10681 | 352580.7 | 2010-10-01 16:09 | 5492.811 | 2 | 23 | 0.5496649 | 4.125225 | 24.39575 | 23.57585 | 96.91986 | 88.30259 | 9.727478e-05 | 0.09578501 | 0 | 0 | 0 | CS2_33_10_04_10 | 0.003240108 | 0 | 0.004584544 | 0 | 1.414935 | TRUE | 1.414935 | 1.427775
196 | 10682 | 352610.7 | 2010-10-01 16:10 | 5522.827 | 2 | 23 | 0.5498449 | 4.128465 | 24.40033 | 23.57585 | 96.93878 | 88.30259 | 0.0001296043 | 0.09578501 | 0 | 0 | 0 | CS2_33_10_04_10 | 0.003239632 | 0 | 0.004584602 | 0 | 1.415162 | TRUE | 1.415162 | 1.439793
197 | 10683 | 352640.7 | 2010-10-01 16:10 | 5552.842 | 2 | 23 | 0.5498449 | 4.131381 | 24.40492 | 23.57585 | 96.95771 | 88.30259 | 3.242493e-05 | 0.09578501 | 0 | 0 | 0 | CS2_33_10_04_10 | 0.002915859 | 0 | 0.004584674 | 0 | 1.572324 | TRUE | 1.572324 | 1.441528
198 | 10684 | 352670.7 | 2010-10-01 16:11 | 5582.857 | 2 | 23 | 0.5496649 | 4.134782 | 24.4095 | 23.57585 | 96.97666 | 88.30259 | 6.475449e-05 | 0.09578501 | 0 | 0 | 0 | CS2_33_10_04_10 | 0.003401756 | 0 | 0.004584648 | 0 | 1.34773 | TRUE | 1.34773 | 1.419158
199 | 10685 | 352700.7 | 2010-10-01 16:11 | 5612.873 | 2 | 23 | 0.5498449 | 4.138022 | 24.41409 | 23.57585 | 96.99562 | 88.30259 | 6.484985e-05 | 0.09578501 | 0 | 0 | 0 | CS2_33_10_04_10 | 0.003240108 | 0 | 0.004584707 | 0 | 1.414986 | TRUE | 1.414986 | 1.404902
200 | 10686 | 352730.8 | 2010-10-01 16:12 | 5642.888 | 2 | 23 | 0.5498449 | 4.141424 | 24.41867 | 23.57585 | 97.0146 | 88.30259 | 9.727478e-05 | 0.09578501 | 0 | 0 | 0 | CS2_33_10_04_10 | 0.003401756 | 0 | 0.004584687 | 0 | 1.347741 | TRUE | 1.347741 | 1.382343
201 | 10687 | 352760.8 | 2010-10-01 16:12 | 5672.904 | 2 | 23 | 0.5498449 | 4.144826 | 24.42326 | 23.57585 | 97.0336 | 88.30259 | 9.717941e-05 | 0.09578501 | 0 | 0 | 0 | CS2_33_10_04_10 | 0.003401756 | 0 | 0.004584847 | 0 | 1.347788 | TRUE | 1.347788 | 1.36974
202 | 10688 | 352790.8 | 2010-10-01 16:13 | 5702.918 | 2 | 23 | 0.5500248 | 4.148066 | 24.42784 | 23.57585 | 97.05261 | 88.30259 | 9.717941e-05 | 0.09578501 | 0 | 0 | 0 | CS2_33_10_04_10 | 0.003239632 | 0 | 0.004584494 | 0 | 1.415128 | TRUE | 1.415128 | 1.345908
203 | 10689 | 352820.8 | 2010-10-01 16:13 | 5732.934 | 2 | 23 | 0.5498449 | 4.151467 | 24.43243 | 23.57585 | 97.07163 | 88.30259 | 6.475449e-05 | 0.09578501 | 0 | 0 | 0 | CS2_33_10_04_10 | 0.003401756 | 0 | 0.004584578 | 0 | 1.347709 | TRUE | 1.347709 | 1.348133
204 | 10690 | 352850.8 | 2010-10-01 16:14 | 5762.949 | 2 | 23 | 0.5496649 | 4.15487 | 24.43701 | 23.57585 | 97.09067 | 88.30259 | 3.242493e-05 | 0.09578501 | 0 | 0 | 0 | CS2_33_10_04_10 | 0.003402233 | 0 | 0.004584728 | 0 | 1.347564 | TRUE | 1.347564 | 1.336518
205 | 10691 | 352880.8 | 2010-10-01 16:14 | 5792.964 | 2 | 23 | 0.5500248 | 4.158757 | 24.44159 | 23.57585 | 97.10973 | 88.30259 | 0.0001620293 | 0.09578501 | 0 | 0 | 0 | CS2_33_10_04_10 | 0.003887653 | 0 | 0.004584645 | 0 | 1.179283 | TRUE | 1.179283 | 1.332778
206 | 10692 | 352910.8 | 2010-10-01 16:15 | 5822.979 | 2 | 23 | 0.5500248 | 4.161835 | 24.44618 | 23.57585 | 97.1288 | 88.30259 | 9.727478e-05 | 0.09578501 | 0 | 0 | 0 | CS2_33_10_04_10 | 0.003077984 | 0 | 0.004584584 | 0 | 1.489476 | TRUE | 1.489476 | 1.309506
207 | 10693 | 352940.9 | 2010-10-01 16:15 | 5852.995 | 2 | 23 | 0.5500248 | 4.165561 | 24.45076 | 23.57585 | 97.14789 | 88.30259 | 9.717941e-05 | 0.09578501 | 0 | 0 | 0 | CS2_33_10_04_10 | 0.003725529 | 0 | 0.004584811 | 0 | 1.230647 | TRUE | 1.230647 | 1.304581
208 | 10694 | 352970.9 | 2010-10-01 16:16 | 5883.01 | 2 | 23 | 0.5498449 | 4.168962 | 24.45535 | 23.57585 | 97.167 | 88.30259 | 9.717941e-05 | 0.09578501 | 0 | 0 | 0 | CS2_33_10_04_10 | 0.003401756 | 0 | 0.004584824 | 0 | 1.347782 | TRUE | 1.347782 | 1.30327
209 | 10695 | 353000.9 | 2010-10-01 16:16 | 5913.025 | 2 | 23 | 0.5498449 | 4.172688 | 24.45993 | 23.57585 | 97.18612 | 88.30259 | 9.717941e-05 | 0.09578501 | 0 | 0 | 0 | CS2_33_10_04_10 | 0.003726006 | 0 | 0.00458462 | 0 | 1.230438 | TRUE | 1.230438 | 1.29013
210 | 10696 | 353030.9 | 2010-10-01 16:17 | 5943.041 | 2 | 23 | 0.5498449 | 4.176252 | 24.46452 | 23.57585 | 97.20526 | 88.30259 | 0.0001296043 | 0.09578501 | 0 | 0 | 0 | CS2_33_10_04_10 | 0.003563881 | 0 | 0.004584548 | 0 | 1.286392 | TRUE | 1.286392 | 1.261218
211 | 10697 | 353060.9 | 2010-10-01 16:17 | 5973.056 | 2 | 23 | 0.5500248 | 4.179816 | 24.4691 | 23.57585 | 97.22441 | 88.30259 | 9.727478e-05 | 0.09578501 | 0 | 0 | 0 | CS2_33_10_04_10 | 0.003563881 | 0 | 0.004584589 | 0 | 1.286403 | TRUE | 1.286403 | 1.284721
212 | 10698 | 353090.9 | 2010-10-01 16:18 | 6003.071 | 2 | 23 | 0.5500248 | 4.183542 | 24.47369 | 23.57585 | 97.24358 | 88.30259 | 0.0001296043 | 0.09578501 | 0 | 0 | 0 | CS2_33_10_04_10 | 0.003725529 | 0 | 0.004584536 | 0 | 1.230573 | TRUE | 1.230573 | 1.264669
213 | 10699 | 353121 | 2010-10-01 16:18 | 6033.086 | 2 | 23 | 0.5498449 | 4.186944 | 24.47827 | 23.57585 | 97.26277 | 88.30259 | 6.475449e-05 | 0.09578501 | 0 | 0 | 0 | CS2_33_10_04_10 | 0.003401756 | 0 | 0.004584577 | 0 | 1.347709 | TRUE | 1.347709 | 1.294075
214 | 10700 | 353151 | 2010-10-01 16:19 | 6063.102 | 2 | 23 | 0.5498449 | 4.19067 | 24.48286 | 23.57585 | 97.28197 | 88.30259 | 9.717941e-05 | 0.09578501 | 0 | 0 | 0 | CS2_33_10_04_10 | 0.003726006 | 0 | 0.004584595 | 0 | 1.230432 | TRUE | 1.230432 | 1.289226
215 | 10701 | 353181 | 2010-10-01 16:19 | 6093.117 | 2 | 23 | 0.5498449 | 4.194395 | 24.48744 | 23.57585 | 97.3012 | 88.30259 | 9.717941e-05 | 0.09578501 | 0 | 0 | 0 | CS2_33_10_04_10 | 0.003725529 | 0 | 0.004584601 | 0 | 1.230591 | TRUE | 1.230591 | 1.258561
216 | 10702 | 353211 | 2010-10-01 16:20 | 6123.132 | 2 | 23 | 0.5496649 | 4.197959 | 24.49203 | 23.57585 | 97.32043 | 88.30259 | 9.717941e-05 | 0.09578501 | 0 | 0 | 0 | CS2_33_10_04_10 | 0.003563881 | 0 | 0.004584588 | 0 | 1.286403 | TRUE | 1.286403 | 1.19222
217 | 10703 | 353225.3 | 2010-10-01 16:20 | 6137.46 | 2 | 23 | 0.5498449 | 4.200065 | 24.49421 | 23.57585 | 97.32962 | 88.30259 | 0.0001620293 | 0.09578501 | 0 | 0 | 0 | CS2_33_10_04_10 | 0.00210619 | 0 | 0.002188477 | 0 | 1.039069 | TRUE | 1.039069 | 1.080341